## Core1
Htip (A/m) | Htip (A/m) | Mtip | Hcr₁ [A/m] | m₁ (Hcr₁) | Ms | alpha | a | Js | alphaMs/3a | NkT | Hk | ur | Error d
800 | 779.7864 | 816464.5821 | 159.8517 | 0.4496 | 1064011.5 | 0.0006657 | 308.3683 | 1.3371 | 0.7657 | 412.3119 | 216.7967 | 4909 | 0.00032538
800 | 779.7864 | 816464.5821 | 57.9111 | 0.588 | 187274.5295 | -0.00027101 | 12.1179 | 1.4053 | -1.3961 | 2.8518 | 87.1068 | 2151 | 0.00020019
|  |  | 266.4006 | 0.4496 | 930751.8276 | 0.0012683 | 513.9106 |  | 0.7657 | 601.0787 | 361.3023 | 2577
1500 | 1531.3007 | 1113027.447 | 185.9185 | 0.4514 | 1313278.5 | 0.00054289 | 325.6422 | 1.6503 | 0.7298 | 537.4121 | 263.9547 | 4976 | 0.00095994
1500 | 1531.3007 | 1113027.447 | 63.4469 | 0.6171 | 346417.3254 | -0.00019172 | 8.8857 | 1.6583 | -2.4915 | 3.8681 | 93.0727 | 3723 | 6.238e-05
|  |  | 363.9865 | 0.463 | 973242.6316 | 0.00091074 | 479.9794 |  | 0.6156 | 587.0209 | 553.5709 | 1759
2000 | 1986.1551 | 1165425.3 | 218.9133 | 0.4622 | 1397237.7 | 0.00093091 | 509.5484 | 1.7558 | 0.8509 | 894.6757 | 227.9424 | 6131 | 0.0003427
2000 | 1986.1551 | 1165425.3 | 61.1101 | 0.5966 | 384032.3712 | -0.00014887 | 11.364 | 1.6901 | -1.677 | 5.4842 | 91.2634 | 4209 | 9.9414e-05
|  |  | 430.8626 | 0.4716 | 960917.3936 | 0.00081968 | 484.9877 |  | 0.5413 | 585.6345 | 667.3228 | 1441
4000 | 398.4385 | 1299953.4 | 67.3339 | 0.5441 | 323927.3315 | -8.4427e-05 | 25.7301 | 1.8142 | -0.3543 | 10.4737 | 104.5385 | 3100 | 0.00015801
|  |  | 397.2829 | 0.453 | 1119749.8 | 0.0012515 | 658.7448 |  | 0.7091 | 926.9325 | 574.8465 | 1949 |  | 1.9282
8000 | 7941.5749 | 1419690.3 | 81.8036 | 0.5552 | 524336.1161 | -8.7079e-05 | 26.818 | 2.0016 | -0.5675 | 17.6704 | 126.1125 | 4159 | 9.5101e-05 | 0.00032299
|  |  | 598.3862 | 0.5144 | 799944.9541 | 0.00012521 | 347.1955 |  | 0.0962 | 349.0149 | 941.4232 | 851
|  |  | 12447.3041 | 0.7493 | 268572.8872 | -0.057088 | 240.4842 |  | -21.252 | 81.1631 | 1653.7494 | 18
10000 | 9917.6067 | 1463267.8 | 87.8454 | 0.558 | 506260.7207 | -0.00010275 | 27.717 | 2.5834 | -0.6256 | 17.6332 | 135.1712 | 3746 | 8.2327e-05
|  |  | 534.2144 | 0.5183 | 788676.8428 | 5.0552e-05 | 293.1291 |  | 0.0453 | 290.5146 | 839.518 | 940
|  |  | 23697.2198 | 0.4529 | 760859.039 | 0.11073 | 39493.573 |  | 0.7111 | 37760.7398 | 34233.5531 | 23
15000
16000
18000 | 18147.7471 | 1586727.852 | 66.9412 | 0.6106 | 454566.5718 | -0.00014953 | 10.2669 | 2.5244 | -2.2068 | 5.8647 | 98.7723 | 4603 | 0.00015462
|  |  | 503.4782 | 0.5095 | 858040.3625 | 0.00017248 | 313.6492 |  | 0.1573 | 338.1908 | 792.9493 | 1083
|  |  | 22850.6466 | 0.4832 | 696232.0127 | 0.039894 | 21199.6055 |  | 0.4367 | 18547.767 | 35823.6367 | 20
23000 | 23119.66 | 1636821.2 | 72.1033 | 0.5473 | 549961.8618 | -5.9333e-05 | 26.3654 | 2.4578 | -0.4125 | 18.2212 | 111.7274 | 4923 | 0.00011543
|  |  | 545.7832 | 0.5081 | 766969.0045 | 0.00023563 | 346.827 |  | 0.1737 | 334.2724 | 859.7633 | 893
|  |  | 22017.1285 | 0.5039 | 638906.1627 | 0.015638 | 14896.4238 |  | 0.2236 | 11959.9389 | 34698.2119 | 19

## TEAM32
TEAM32 | 12 | FeSi 3%wt 0.5 mm thick non oriented material
Bmax=0.15 | (T) | direction=0° | Bmax=0.249 | (T) | direction=0° | Bmax=0.5 | (T) | direction=0° | Bmax=0.75 | (T) | direction=0° | Bmax=1.02 | (T) | direction=0° | Bmax=1.09 | (T) | direction=0° | Bmax=1.2 | (T) | direction=0° | Bmax=1.3 | (T) | direction=0° | Bmax=1.4 | (T) | direction=0° | Bmax=1.45 | (T) | direction=0° | Bmax=1.5 | (T) | direction=0° | Bmax=1.68 | (T) | direction=0°
| 396 |  |  | 396 |  |  | 396 |  |  | 396 |  |  | 396 |  |  | 396 |  |  | 396 |  |  | 396 |  |  | 396 |  |  | 396 |  |  | 396 |  |  | 398
| 42.90129 | 0.1506795465 |  | 51.45182 | 0.2491134677 |  | 73.95016 | 0.4998251539 |  | 108.958 | 0.7506653231 |  | 202.7456 | 1.015558 |  | 251.7647 | 1.095312 |  | 348.4007 | 1.20084 |  | 492.5942 | 1.300537 |  | 727.5471 | 1.396968 |  | 906.2663 | 1.451015 |  | 1232.817 | 1.501447 |  | 5441.595 | 1.682187
| 41.47453 | 0.1491575 |  | 49.1086 | 0.2465972 |  | 69.26974 | 0.4947764 |  | 100.1823 | 0.7430828 |  | 176.8784 | 1.005299 |  | 218.434 | 1.084248 |  | 301.5018 | 1.18871 |  | 426.5881 | 1.2874 |  | 626.8323 | 1.382857 |  | 777.3437 | 1.436358 |  | 1056.472 | 1.486281 |  | 4734.729 | 1.66528
| 39.91709 | 0.1476355 |  | 46.76309 | 0.2440809 |  | 64.25121 | 0.4897277 |  | 90.85788 | 0.7355004 |  | 156.4204 | 0.9950413 |  | 192.8988 | 1.073184 |  | 267.4216 | 1.17658 |  | 375.4025 | 1.274264 |  | 551.6858 | 1.368747 |  | 680.4934 | 1.421702 |  | 917.5017 | 1.471115 |  | 4092.565 | 1.648374
| 38.62628 | 0.1461135 |  | 44.71142 | 0.2415646 |  | 59.64704 | 0.4846789 |  | 82.47426 | 0.7279179 |  | 139.1231 | 0.9847832 |  | 171.0603 | 1.06212 |  | 236.5401 | 1.164451 |  | 333.505 | 1.261127 |  | 490.7118 | 1.354636 |  | 601.2548 | 1.407045 |  | 806.3742 | 1.455949 |  | 3544.709 | 1.631467
| 37.3017 | 0.1445915 |  | 42.62447 | 0.2390483 |  | 55.26947 | 0.4796302 |  | 74.85595 | 0.7203354 |  | 123.4291 | 0.974525 |  | 151.6873 | 1.051057 |  | 212.0571 | 1.152321 |  | 298.2878 | 1.24799 |  | 437.2785 | 1.340525 |  | 536.877 | 1.392388 |  | 715.1903 | 1.440783 |  | 3059.242 | 1.614561
| 36.12262 | 0.1430695 |  | 40.58685 | 0.236532 |  | 51.20133 | 0.4745815 |  | 67.91476 | 0.7127529 |  | 109.9597 | 0.9642669 |  | 135.1218 | 1.039993 |  | 189.7219 | 1.140191 |  | 267.8175 | 1.234853 |  | 393.5896 | 1.326414 |  | 483.4496 | 1.377732 |  | 637.7066 | 1.425616 |  | 2659.511 | 1.597655
| 34.95721 | 0.1415475 |  | 38.8403 | 0.2340157 |  | 47.37352 | 0.4695327 |  | 61.2088 | 0.7051705 |  | 98.01808 | 0.9540087 |  | 119.9847 | 1.028929 |  | 169.6683 | 1.128062 |  | 240.9907 | 1.221717 |  | 354.2392 | 1.312303 |  | 434.2688 | 1.363075 |  | 571.1663 | 1.41045 |  | 2286.049 | 1.580748
| 33.736 | 0.1400254 |  | 37.02588 | 0.2314994 |  | 43.70695 | 0.464484 |  | 55.11298 | 0.697588 |  | 86.45425 | 0.9437506 |  | 106.9482 | 1.017865 |  | 151.5036 | 1.115932 |  | 218.1941 | 1.20858 |  | 319.4758 | 1.298193 |  | 392.838 | 1.348418 |  | 516.1608 | 1.395284 |  | 1963.395 | 1.563842
| 32.61703 | 0.1385034 |  | 35.47148 | 0.2289831 |  | 40.25716 | 0.4594352 |  | 49.55247 | 0.6900055 |  | 76.30102 | 0.9334924 |  | 94.88213 | 1.006802 |  | 135.0292 | 1.103802 |  | 197.5741 | 1.195443 |  | 291.5667 | 1.284082 |  | 355.3553 | 1.333761 |  | 465.0207 | 1.380118 |  | 1693.389 | 1.546935
| 31.51999 | 0.1369814 |  | 33.7638 | 0.2264668 |  | 36.91756 | 0.4543865 |  | 44.01203 | 0.682423021 |  | 66.77372 | 0.9232342 |  | 83.66366 | 0.9957379 |  | 120.5737 | 1.091673 |  | 178.2082 | 1.182307 |  | 264.6618 | 1.269971 |  | 322.1114 | 1.319105 |  | 420.2189 | 1.364952 |  | 1479.481 | 1.530029
| 30.42536 | 0.1354594 |  | 32.16279 | 0.2239505 |  | 33.80308 | 0.4493378 |  | 38.90552 | 0.6748405 |  | 58.31614 | 0.9129761 |  | 73.5976 | 0.9846742 |  | 107.6821 | 1.079543 |  | 160.4945 | 1.16917 |  | 240.3245 | 1.25586 |  | 293.3292 | 1.304448 |  | 381.5237 | 1.349786 |  | 1290.289 | 1.513123
| 29.36232 | 0.1339374 |  | 30.56549 | 0.2214342 |  | 30.8378 | 0.444289 |  | 34.05497 | 0.6672581 |  | 50.66187 | 0.9027179 |  | 64.18896 | 0.9736104 |  | 96.05182 | 1.067413 |  | 144.367 | 1.156033 |  | 219.4012 | 1.241749 |  | 267.0742 | 1.289791 |  | 345.154 | 1.33462 |  | 1133.629 | 1.496216
| 28.35461 | 0.1324154 |  | 29.02575 | 0.2189179 |  | 28.02157 | 0.4392403 |  | 29.58113 | 0.6596756 |  | 43.68286 | 0.8924598 |  | 55.71284 | 0.9625466 |  | 85.2423 | 1.055283 |  | 129.2266 | 1.142896 |  | 198.2373 | 1.227639 |  | 243.2428 | 1.275135 |  | 313.3816 | 1.319454 |  | 1000.048 | 1.47931
| 27.43238 | 0.1308933 |  | 27.64555 | 0.2164016 |  | 25.20808 | 0.4341915 |  | 25.44566 | 0.6520931 |  | 37.07705 | 0.8822016 |  | 48.19074 | 0.9514829 |  | 74.6861 | 1.043154 |  | 115.8813 | 1.12976 |  | 179.1082 | 1.213528 |  | 221.8823 | 1.260478 |  | 285.2735 | 1.304287 |  | 889.9618 | 1.462403
| 26.54651 | 0.1293713 |  | 26.33281 | 0.2138853 |  | 22.53295 | 0.4291428 |  | 21.59017 | 0.6445106 |  | 31.24917 | 0.8719434 |  | 41.09324 | 0.9404191 |  | 65.75014 | 1.031024 |  | 103.3698 | 1.116623 |  | 162.8771 | 1.199417 |  | 200.9267 | 1.245821 |  | 259.4651 | 1.289121 |  | 790.1146 | 1.445497
| 25.65248 | 0.1278493 |  | 24.92233 | 0.211369 |  | 19.96692 | 0.4240941 |  | 17.81124 | 0.6369282 |  | 25.86353 | 0.8616853 |  | 34.54018 | 0.9293554 |  | 57.61309 | 1.018894 |  | 92.33676 | 1.103486 |  | 148.4722 | 1.185306 |  | 181.1316 | 1.231164 |  | 236.5511 | 1.273955 |  | 677.1591 | 1.428591
| 24.65976 | 0.1263273 |  | 23.53176 | 0.2088527 |  | 17.54931 | 0.4190453 |  | 14.41929 | 0.6293457 |  | 20.71488 | 0.8514271 |  | 28.71684 | 0.9182916 |  | 49.66639 | 1.006765 |  | 81.40078 | 1.090349 |  | 133.7145 | 1.171196 |  | 164.6472 | 1.216508 |  | 215.1805 | 1.258789 |  | 601.6748 | 1.411684
| 23.70886 | 0.1248053 |  | 22.14508 | 0.2063364 |  | 15.22833 | 0.4139966 |  | 11.22186 | 0.6217632 |  | 15.69988 | 0.841169 |  | 23.1645 | 0.9072279 |  | 42.30909 | 0.994635 |  | 71.25967 | 1.077213 |  | 120.1394 | 1.157085 |  | 149.8069 | 1.201851 |  | 193.9121 | 1.243623 |  | 541.4993 | 1.394778
| 22.75724 | 0.1232833 |  | 20.82499 | 0.2038201 |  | 12.99082 | 0.4089479 |  | 8.02971 | 0.6141807189 |  | 10.8831 | 0.8309108 |  | 17.84409 | 0.8961641 |  | 35.37081 | 0.9825053 |  | 62.45369 | 1.064076 |  | 107.3257 | 1.142974 |  | 134.8215 | 1.187194 |  | 175.0677 | 1.228457 |  | 491.025 | 1.377871
| 21.83658 | 0.1217612 |  | 19.53535 | 0.2013038 |  | 10.83656 | 0.4038991 |  | 4.882505 | 0.6065982 |  | 6.548157 | 0.8206527 |  | 12.65804 | 0.8851004 |  | 28.52035 | 0.9703756 |  | 54.1198 | 1.050939 |  | 95.92626 | 1.128863 |  | 121.0222 | 1.172538 |  | 158.4195 | 1.213291 |  | 445.0607 | 1.360965
| 20.96671 | 0.1202392 |  | 18.29115 | 0.1987875 |  | 8.821061 | 0.3988504 |  | 1.978767 | 0.5990158 |  | 2.653182 | 0.8103945 |  | 7.842132 | 0.8740366 |  | 22.06071 | 0.9582459 |  | 46.21364 | 1.037802 |  | 84.63989 | 1.114752 |  | 108.1034 | 1.157881 |  | 143.6164 | 1.198124 |  | 399.9063 | 1.344059
| 20.09895 | 0.1187172 |  | 17.00269 | 0.1962712 |  | 6.833222 | 0.3938016 |  | -0.6121173 | 0.5914333 |  | -0.9339567 | 0.8001363 |  | 3.546813 | 0.8629729 |  | 16.39953 | 0.9461162 |  | 38.73058 | 1.024666 |  | 73.24239 | 1.100642 |  | 96.18695 | 1.143224 |  | 128.9103 | 1.182958 |  | 357.6097 | 1.327152
| 19.25002 | 0.1171952 |  | 15.78182 | 0.1937549 |  | 4.892113 | 0.3887529 |  | -3.072425 | 0.5838508 |  | -4.279561 | 0.7898782 |  | -0.3922962 | 0.8519091 |  | 11.02994 | 0.9339865 |  | 31.40519 | 1.011529 |  | 62.17326 | 1.086531 |  | 84.95777 | 1.128567 |  | 115.1738 | 1.167792 |  | 322.4708 | 1.310246
| 18.42292 | 0.1156732 |  | 14.63872 | 0.1912386 |  | 2.997963 | 0.3837042 |  | -5.520392 | 0.5762683 |  | -7.470508 | 0.77962 |  | -4.061152 | 0.8408453 |  | 5.998897 | 0.9218568 |  | 24.228 | 0.9983922 |  | 52.46629 | 1.07242 |  | 73.38099 | 1.113911 |  | 102.7745 | 1.152626 |  | 289.3402 | 1.293339
| 17.56611 | 0.1141512 |  | 13.51213 | 0.1887223 |  | 1.197319 | 0.3786554 |  | -7.933121 | 0.5686859 |  | -10.55405 | 0.7693619 |  | -7.529134 | 0.8297816 |  | 1.558665 | 0.9097271 |  | 17.7398 | 0.9852554 |  | 43.798 | 1.058309 |  | 61.88344 | 1.099254 |  | 90.0745 | 1.13746 |  | 259.9966 | 1.276433
| 16.70175 | 0.1126292 |  | 12.39271 | 0.186206 |  | -0.5260334 | 0.3736067 |  | -10.15512 | 0.5611034 |  | -13.51647 | 0.7591037 |  | -10.87384 | 0.8187178 |  | -2.52133 | 0.8975974 |  | 11.96683 | 0.9721187 |  | 36.06461 | 1.044198 |  | 52.10741 | 1.084597 |  | 78.11479 | 1.122294 |  | 231.9357 | 1.259527
| 15.87996 | 0.1111071 |  | 11.33602 | 0.1836897 |  | -2.178128 | 0.3685579 |  | -12.08157 | 0.5535209 |  | -16.28558 | 0.7488455 |  | -14.06856 | 0.8076541 |  | -6.397934 | 0.8854677 |  | 6.706799 | 0.958982 |  | 28.73117 | 1.030088 |  | 43.41957 | 1.069941 |  | 66.35131 | 1.107128 |  | 204.445 | 1.24262
| 15.10212 | 0.1095851 |  | 10.23607 | 0.1811734 |  | -3.74993 | 0.3635092 |  | -13.91476 | 0.5459384168 |  | -18.7775 | 0.7385874 |  | -17.01302 | 0.7965903 |  | -10.17848 | 0.873338 |  | 1.893754 | 0.9458452 |  | 21.72831 | 1.015977 |  | 35.25318 | 1.055284 |  | 55.49089 | 1.091962 |  | 180.9641 | 1.225714
| 14.36159 | 0.1080631 |  | 9.154353 | 0.1786571 |  | -5.308551 | 0.3584605 |  | -15.61755 | 0.5383559 |  | -20.98038 | 0.7283292 |  | -19.66417 | 0.7855266 |  | -13.70673 | 0.8612083 |  | -2.492897 | 0.9327085 |  | 15.31043 | 1.001866 |  | 27.82796 | 1.040627 |  | 45.80262 | 1.076795 |  | 161.0201 | 1.208807
| 13.63078 | 0.1065411 |  | 8.149456 | 0.1761408 |  | -6.778438 | 0.3534117 |  | -17.20745 | 0.5307735 |  | -23.02185 | 0.7180711 |  | -22.02842 | 0.7744628 |  | -16.80086 | 0.8490786 |  | -6.688277 | 0.9195718 |  | 9.418397 | 0.9877552 |  | 20.61835 | 1.02597 |  | 36.95672 | 1.061629 |  | 143.2756 | 1.191901
| 12.85892 | 0.1050191 |  | 7.19616 | 0.1736245 |  | -8.18424 | 0.348363 |  | -18.76038 | 0.523191 |  | -24.90663 | 0.7078129 |  | -24.20628 | 0.7633991 |  | -19.67225 | 0.8369489 |  | -10.54534 | 0.906435 |  | 4.082821 | 0.9736445 |  | 14.27149 | 1.011314 |  | 29.17925 | 1.046463 |  | 125.5311 | 1.174995
| 12.12614 | 0.1034971 |  | 6.231896 | 0.1711082 |  | -9.510027 | 0.3433142 |  | -20.3274 | 0.5156085 |  | -26.63917 | 0.6975548 |  | -26.21249 | 0.7523353 |  | -22.45516 | 0.8248192 |  | -14.21816 | 0.8932983 |  | -0.4804135 | 0.9595337 |  | 8.193558 | 0.9966569 |  | 22.50006 | 1.031297 |  | 109.5563 | 1.158088
| 11.44352 | 0.101975 |  | 5.265529 | 0.1685919 |  | -10.78809 | 0.3382655 |  | -21.82896 | 0.508026 |  | -28.23243 | 0.6872966 |  | -28.04615 | 0.7412716 |  | -25.11969 | 0.8126895 |  | -17.59506 | 0.8801615 |  | -4.780977 | 0.9454229 |  | 3.024409 | 0.9820002 |  | 15.85774 | 1.016131 |  | 96.6762 | 1.141182
| 10.72089 | 0.100453031 |  | 4.283078 | 0.1660756 |  | -12.0285 | 0.3332168 |  | -23.10948 | 0.5004435 |  | -29.72457 | 0.6770384386 |  | -29.72838 | 0.7302078 |  | -27.64328 | 0.8005598 |  | -20.73424 | 0.8670248 |  | -9.048568 | 0.9313121 |  | -1.554853 | 0.9673435 |  | 9.609057 | 1.000965 |  | 83.7961 | 1.124275
| 9.98144 | 0.09893102 |  | 3.24851 | 0.1635593 |  | -13.20022 | 0.328168 |  | -24.33865 | 0.4928611 |  | -31.09394 | 0.6667803 |  | -31.24026 | 0.719144 |  | -29.96895 | 0.7884301 |  | -23.70162 | 0.8538881 |  | -13.14019 | 0.9172013 |  | -5.947277 | 0.9526868 |  | 4.10451 | 0.9857986 |  | 70.916 | 1.107369
| 9.258647 | 0.097409 |  | 2.260815 | 0.161043 |  | -14.34982 | 0.3231193 |  | -25.54431 | 0.4852786 |  | -32.31629 | 0.6565221 |  | -32.61211 | 0.7080803 |  | -32.02313 | 0.7763005 |  | -26.55792 | 0.8407513 |  | -16.66637 | 0.9030905 |  | -10.40681 | 0.93803 |  | -1.315017 | 0.9706325 |  | 59.05212 | 1.090463
| 8.567028 | 0.09588698 |  | 1.363422 | 0.1585268 |  | -15.46323 | 0.3180706 |  | -26.7185 | 0.4776961147 |  | -33.45216 | 0.646264 |  | -33.85418 | 0.6970165 |  | -33.86121 | 0.7641708 |  | -29.26626 | 0.8276146 |  | -19.82089 | 0.8889797 |  | -14.47579 | 0.9233733 |  | -6.083716 | 0.9554664 |  | 49.00712 | 1.073556
| 7.91683 | 0.09436497 |  | 0.4615387 | 0.1560105 |  | -16.49872 | 0.3130218 |  | -27.80713 | 0.4701136 |  | -34.51501 | 0.6360058 |  | -34.98921 | 0.6859528 |  | -35.48385 | 0.7520411 |  | -31.66892 | 0.8144778 |  | -22.8781 | 0.8748689 |  | -17.91311 | 0.9087166 |  | -10.30182 | 0.9403002 |  | 38.96212 | 1.05665
| 7.285886 | 0.09284295 |  | -0.3929712 | 0.1534942 |  | -17.50195 | 0.3079731 |  | -28.81835 | 0.4625312 |  | -35.50845 | 0.6257476 |  | -36.06146 | 0.674889 |  | -36.85407 | 0.7399114 |  | -33.72426 | 0.8013411 |  | -25.8187 | 0.8607581 |  | -21.05326 | 0.8940599 |  | -14.39423 | 0.9251341 |  | 28.91713 | 1.039743
| 6.645827 | 0.09132094 |  | -1.238416 | 0.1509779 |  | -18.47451 | 0.3029243 |  | -29.76905 | 0.4549487 |  | -36.4478 | 0.6154895 |  | -37.08471 | 0.6638253 |  | -38.05048 | 0.7277817 |  | -35.50723 | 0.7882044 |  | -28.51997 | 0.8466474 |  | -24.09605 | 0.8794032 |  | -18.31603 | 0.909968 |  | 19.75709 | 1.022837
| 6.006012 | 0.08979892 |  | -2.0954 | 0.1484616 |  | -19.42989 | 0.2978756 |  | -30.67417 | 0.4473662 |  | -37.35678 | 0.6052313 |  | -38.0213 | 0.6527615 |  | -39.10856 | 0.715652 |  | -37.05768 | 0.7750676 |  | -30.8221 | 0.8325366 |  | -27.02242 | 0.8647464 |  | -21.72519 | 0.8948018 |  | 11.51646 | 1.005931
| 5.386097 | 0.08827691 |  | -2.960788 | 0.1459453 |  | -20.34918 | 0.2928269 |  | -31.53121 | 0.4397837 |  | -38.14677 | 0.5949732 |  | -38.88128 | 0.6416978 |  | -40.09059 | 0.7035223 |  | -38.46436 | 0.7619309 |  | -32.77567 | 0.8184258 |  | -29.66744 | 0.8500897 |  | -24.51421 | 0.8796357 |  | 4.948599 | 0.9890243
| 4.728866 | 0.08675489 |  | -3.833055 | 0.143429 |  | -21.26352 | 0.2877781 |  | -32.38023 | 0.4322012 |  | -38.89104 | 0.584715 |  | -39.68493 | 0.630634 |  | -40.98431 | 0.6913926 |  | -39.70889 | 0.7487941 |  | -34.46499 | 0.804315 |  | -32.01198 | 0.835433 |  | -26.82155 | 0.8644696 |  | -1.521217 | 0.9721179
| 4.047109 | 0.08523287 |  | -4.663209 | 0.1409127 |  | -22.1429 | 0.2827294 |  | -33.21867 | 0.4246188 |  | -39.59271 | 0.5744569 |  | -40.41945 | 0.6195703 |  | -41.72959 | 0.6792629 |  | -40.82193 | 0.7356574 |  | -35.99965 | 0.7902042 |  | -33.94092 | 0.8207763 |  | -28.94217 | 0.8493034 |  | -7.991032 | 0.9552115
| 3.355349 | 0.08371086 |  | -5.420871 | 0.1383964 |  | -22.95022 | 0.2776806 |  | -34.01441 | 0.4170363 |  | -40.2495 | 0.5641987 |  | -41.10894 | 0.6085065 |  | -42.47397 | 0.6671332 |  | -41.78233 | 0.7225207 |  | -37.32675 | 0.7760934 |  | -35.57166 | 0.8061196 |  | -30.98276 | 0.8341373 |  | -14.40545 | 0.9383051
| 2.675013 | 0.08218884 |  | -6.162917 | 0.1358801 |  | -23.76102 | 0.2726319 |  | -34.78954 | 0.4094538126 |  | -40.84478 | 0.5539405 |  | -41.72698 | 0.5974427 |  | -43.20919 | 0.6550035 |  | -42.63835 | 0.7093839 |  | -38.48582 | 0.7619826 |  | -37.06226 | 0.7914628 |  | -33.01461 | 0.8189712 |  | -19.17163 | 0.9213987
| 2.037806 | 0.08066683 |  | -6.891986 | 0.1333638 |  | -24.5494 | 0.2675832 |  | -35.53682 | 0.4018713 |  | -41.43439 | 0.5436824 |  | -42.29363 | 0.586379 |  | -43.88761 | 0.6428738 |  | -43.38644 | 0.6962472 |  | -39.58251 | 0.7478718 |  | -38.40338 | 0.7768061 |  | -34.92441 | 0.803805 |  | -23.93781 | 0.9044923
| 1.438134 | 0.07914481 |  | -7.587529 | 0.1308475 |  | -25.29808 | 0.2625344 |  | -36.21042 | 0.3942889 |  | -41.97867 | 0.5334242 |  | -42.839 | 0.5753152 |  | -44.4218 | 0.6307441 |  | -44.11934 | 0.6831104 |  | -40.62263 | 0.733761 |  | -39.57402 | 0.7621494 |  | -36.69324 | 0.7886389 |  | -28.70399 | 0.8875859
| 0.8537781 | 0.0776228 |  | -8.253051 | 0.1283312 |  | -26.00658 | 0.2574857 |  | -36.85047 | 0.3867064 |  | -42.45812 | 0.5231661 |  | -43.33338 | 0.5642515 |  | -44.93926 | 0.6186144 |  | -44.78653 | 0.6699737 |  | -41.53251 | 0.7196502 |  | -40.62135 | 0.7474927 |  | -38.25085 | 0.7734728 |  | -32.33927 | 0.8706795
| 0.2645736 | 0.07610078 |  | -8.923262 | 0.1258149 |  | -26.70783 | 0.2524369 |  | -37.44857 | 0.3791239 |  | -42.90862 | 0.5129079 |  | -43.77557 | 0.5531877 |  | -45.45796 | 0.6064847 |  | -45.34321 | 0.656837 |  | -42.32033 | 0.7055395 |  | -41.57147 | 0.732836 |  | -39.54423 | 0.7583066 |  | -35.66162 | 0.8537731
| -0.309594 | 0.07457877 |  | -9.61354 | 0.1232986 |  | -27.33973 | 0.2473882 |  | -38.00567 | 0.3715414 |  | -43.33242 | 0.5026497 |  | -44.17889 | 0.542124 |  | -45.96145 | 0.594355 |  | -45.87579 | 0.6437002 |  | -43.14602 | 0.6914287 |  | -42.47652 | 0.7181792 |  | -40.65776 | 0.7431405 |  | -38.98397 | 0.8368667
| -0.8618438 | 0.07305675 |  | -10.29885 | 0.1207823 |  | -27.93233 | 0.2423395 |  | -38.55398 | 0.3639589 |  | -43.72636 | 0.4923916 |  | -44.54849 | 0.5310602 |  | -46.40979 | 0.5822253 |  | -46.40049 | 0.6305635 |  | -43.82312 | 0.6773179 |  | -43.32853 | 0.7035225 |  | -41.68479 | 0.7279744 |  | -42.30632 | 0.8199603
| -1.411438 | 0.07153473 |  | -10.96391 | 0.118266 |  | -28.5359 | 0.2372907 |  | -39.08393 | 0.3563765 |  | -44.09846 | 0.4821334 |  | -44.93443 | 0.5199965 |  | -46.81959 | 0.5700956 |  | -46.93164 | 0.6174267 |  | -44.4252 | 0.6632071 |  | -43.99976 | 0.6888658 |  | -42.52567 | 0.7128082 |  | -45.62867 | 0.8030539
| -1.984124 | 0.07001272 |  | -11.5927 | 0.1157497 |  | -29.08832 | 0.232242 |  | -39.5631 | 0.348794 |  | -44.45088 | 0.4718753 |  | -45.29725 | 0.5089327 |  | -47.23125 | 0.557966 |  | -47.41722 | 0.60429 |  | -44.99682 | 0.6490963 |  | -44.6295 | 0.6742091 |  | -43.31072 | 0.6976421 |  | -48.69675 | 0.7861475
| -2.564199 | 0.0684907 |  | -12.18766 | 0.1132334 |  | -29.59681 | 0.2271933 |  | -39.98806 | 0.3412115105 |  | -44.78939 | 0.4616171 |  | -45.64259 | 0.497869 |  | -47.61622 | 0.5458363 |  | -47.83275 | 0.5911533 |  | -45.56241 | 0.6349855 |  | -45.2799 | 0.6595524 |  | -44.04002 | 0.682476 |  | -50.7737 | 0.7692411
| -3.143207 | 0.06696869 |  | -12.79843 | 0.1107171 |  | -30.12358 | 0.2221445 |  | -40.39849 | 0.333629 |  | -45.12173 | 0.451359 |  | -45.95699 | 0.4868052 |  | -47.95466 | 0.5337066 |  | -48.2426 | 0.5780165 |  | -46.11405 | 0.6208747 |  | -45.90456 | 0.6448956 |  | -44.69713 | 0.6673098 |  | -52.5492 | 0.7523347
| -3.743699 | 0.06544667 |  | -13.40302 | 0.1082008 |  | -30.6347 | 0.2170958 |  | -40.80673 | 0.3260466 |  | -45.43266 | 0.4411008 |  | -46.24345 | 0.4757414 |  | -48.31451 | 0.5215769 |  | -48.6448 | 0.5648798 |  | -46.58577 | 0.6067639 |  | -46.41737 | 0.6302389 |  | -45.32176 | 0.6521437 |  | -53.68264 | 0.7354283
| -4.327969 | 0.06392466 |  | -13.99339 | 0.1056845 |  | -31.1347 | 0.212047 |  | -41.20128 | 0.3184641 |  | -45.72675 | 0.4308426 |  | -46.55 | 0.4646777 |  | -48.66875 | 0.5094472 |  | -49.01333 | 0.5517431 |  | -47.0127 | 0.5926531 |  | -46.87635 | 0.6155822 |  | -45.90523 | 0.6369776 |  | -54.81609 | 0.7185219
| -4.872835 | 0.06240264 |  | -14.54248 | 0.1031682 |  | -31.64027 | 0.2069983 |  | -41.57507 | 0.3108816 |  | -46.00629 | 0.4205845 |  | -46.8435 | 0.4536139 |  | -49.00555 | 0.4973175 |  | -49.3512 | 0.5386063 |  | -47.39667 | 0.5785424 |  | -47.29831 | 0.6009255 |  | -46.42169 | 0.6218114 |  | -55.94953 | 0.7016155
| -5.375421 | 0.06088062 |  | -15.09057 | 0.1006519 |  | -32.12509 | 0.2019496 |  | -41.94378 | 0.3032991 |  | -46.27247 | 0.4103263 |  | -47.10654 | 0.4425502 |  | -49.32714 | 0.4851878 |  | -49.66508 | 0.5254696 |  | -47.75924 | 0.5644316 |  | -47.71576 | 0.5862688 |  | -46.90934 | 0.6066453 |  | -57.08297 | 0.6847091
| -5.873406 | 0.05935861 |  | -15.63979 | 0.09813561 |  | -32.59317 | 0.1969008 |  | -42.31015 | 0.2957166 |  | -46.53652 | 0.4000682 |  | -47.36634 | 0.4314864 |  | -49.62295 | 0.4730581 |  | -49.97603 | 0.5123328 |  | -48.11153 | 0.5503208 |  | -48.10529 | 0.5716121 |  | -47.38282 | 0.5914792 |  | -58.21641 | 0.6678027
| -6.365745 | 0.05783659 |  | -16.18747 | 0.09561931 |  | -33.04917 | 0.1918521 |  | -42.65298 | 0.2881342 |  | -46.79396 | 0.38981 |  | -47.61316 | 0.4204227 |  | -49.91159 | 0.4609284 |  | -50.29465 | 0.4991961 |  | -48.43471 | 0.53621 |  | -48.506 | 0.5569553 |  | -47.8686 | 0.576313 |  | -59.34986 | 0.6508963
| -6.852554 | 0.05631458 |  | -16.73712 | 0.09310301 |  | -33.49768 | 0.1868033 |  | -42.96346 | 0.2805517 |  | -47.02612 | 0.3795519 |  | -47.8558 | 0.4093589 |  | -50.21247 | 0.4487987 |  | -50.61368 | 0.4860594 |  | -48.81191 | 0.5220992 |  | -48.92124 | 0.5422986 |  | -48.33535 | 0.5611469 |  | -60.4833 | 0.6339899
| -7.325396 | 0.05479256 |  | -17.29203 | 0.09058672 |  | -33.93779 | 0.1817546 |  | -43.23997 | 0.2729692084 |  | -47.25352 | 0.3692937 |  | -48.09928 | 0.3982952 |  | -50.48853 | 0.436669 |  | -50.91218 | 0.4729226 |  | -49.19018 | 0.5079884 |  | -49.24077 | 0.5276419 |  | -48.73939 | 0.5459808 |  | -61.61674 | 0.6170835
| -7.778475 | 0.05327055 |  | -17.84533 | 0.08807042 |  | -34.36791 | 0.1767059 |  | -43.485 | 0.2653867 |  | -47.49036 | 0.3590355 |  | -48.35243 | 0.3872314 |  | -50.7572 | 0.4245393 |  | -51.1988 | 0.4597859 |  | -49.51045 | 0.4938776 |  | -49.50787 | 0.5129852 |  | -49.12311 | 0.5308146 |  | -62.60487 | 0.6001771
| -8.221971 | 0.05174853 |  | -18.36353 | 0.08555412 |  | -34.75776 | 0.1716571 |  | -43.72481 | 0.2578043 |  | -47.7109 | 0.3487774 |  | -48.61976 | 0.3761677 |  | -51.02354 | 0.4124096 |  | -51.48711 | 0.4466491 |  | -49.80428 | 0.4797668 |  | -49.7935 | 0.4983285 |  | -49.46783 | 0.5156485 |  | -63.39089 | 0.5832707
| -8.664783 | 0.0502265155 |  | -18.8594 | 0.08303782 |  | -35.09208 | 0.1666084 |  | -43.98114 | 0.2502218 |  | -47.90694 | 0.3385192193 |  | -48.86757 | 0.3651039 |  | -51.25573 | 0.4002799 |  | -51.7754 | 0.4335124 |  | -50.06151 | 0.465656 |  | -50.1113 | 0.4836717 |  | -49.80029 | 0.5004824 |  | -64.17426 | 0.5663643
| -9.119716 | 0.0487045 |  | -19.35465 | 0.08052152 |  | -35.40933 | 0.1615596 |  | -44.25168 | 0.2426393 |  | -48.11259 | 0.3282611 |  | -49.09407 | 0.3540401 |  | -51.47007 | 0.3881502 |  | -52.05886 | 0.4203757 |  | -50.29951 | 0.4515453 |  | -50.41522 | 0.469015 |  | -50.17885 | 0.4853162 |  | -64.95764 | 0.5494579
| -9.589774 | 0.04718248 |  | -19.82938 | 0.07800523 |  | -35.71462 | 0.1565109 |  | -44.51552 | 0.2350568 |  | -48.35455 | 0.3180029 |  | -49.32269 | 0.3429764 |  | -51.68647 | 0.3760205 |  | -52.32906 | 0.4072389 |  | -50.57086 | 0.4374345 |  | -50.71746 | 0.4543583 |  | -50.55877 | 0.4701501 |  | -65.74102 | 0.5325515
| -10.05714 | 0.04566047 |  | -20.29623 | 0.07548893 |  | -36.03146 | 0.1514622 |  | -44.76133 | 0.2274743 |  | -48.59789 | 0.3077447 |  | -49.55375 | 0.3319126 |  | -51.91519 | 0.3638908 |  | -52.57723 | 0.3941022 |  | -50.88171 | 0.4233237 |  | -51.01057 | 0.4397016 |  | -50.9247 | 0.454984 |  | -66.52439 | 0.5156451
| -10.52886 | 0.04413845 |  | -20.7686 | 0.07297263 |  | -36.35631 | 0.1464134 |  | -44.99146 | 0.2198919 |  | -48.8197 | 0.2974866 |  | -49.78484 | 0.3208489 |  | -52.14267 | 0.3517611 |  | -52.8441 | 0.3809654 |  | -51.19178 | 0.4092129 |  | -51.28822 | 0.4250449 |  | -51.29145 | 0.4398178 |  | -67.30777 | 0.4987387
| -10.99681 | 0.04261644 |  | -21.2175 | 0.07045633 |  | -36.68071 | 0.1413647 |  | -45.21962 | 0.2123094 |  | -49.01308 | 0.2872284 |  | -50.01584 | 0.3097851 |  | -52.37787 | 0.3396314 |  | -53.13161 | 0.3678287 |  | -51.48183 | 0.3951021 |  | -51.57532 | 0.4103881 |  | -51.64419 | 0.4246517 |  | -68.09115 | 0.4818323
| -11.40729 | 0.04109442 |  | -21.62648 | 0.06794004 |  | -36.99559 | 0.136316 |  | -45.45279 | 0.2047269063 |  | -49.20691 | 0.2769703 |  | -50.23843 | 0.2987214 |  | -52.62178 | 0.3275018 |  | -53.40146 | 0.354692 |  | -51.7222 | 0.3809913 |  | -51.85295 | 0.3957314 |  | -51.98031 | 0.4094856 |  | -68.87452 | 0.464926
| -11.79499 | 0.03957241 |  | -22.05145 | 0.06542374 |  | -37.29584 | 0.1312672 |  | -45.68641 | 0.1971444 |  | -49.41444 | 0.2667121 |  | -50.44854 | 0.2876576 |  | -52.87752 | 0.3153721 |  | -53.6559 | 0.3415552 |  | -51.94456 | 0.3668805 |  | -52.09943 | 0.3810747 |  | -52.322 | 0.3943194 |  | -69.6579 | 0.4480196
| -12.19793 | 0.03805039 |  | -22.49022 | 0.06290744 |  | -37.57997 | 0.1262185 |  | -45.91418 | 0.189562 |  | -49.6167 | 0.256454 |  | -50.65274 | 0.2765939 |  | -53.12881 | 0.3032424 |  | -53.91982 | 0.3284185 |  | -52.23281 | 0.3527697 |  | -52.36348 | 0.366418 |  | -52.69577 | 0.3791533 |  | -70.44128 | 0.4311132
| -12.60851 | 0.03652837 |  | -22.92607 | 0.06039114 |  | -37.84941 | 0.1211697 |  | -46.13575 | 0.1819795 |  | -49.82393 | 0.2461958 |  | -50.88336 | 0.2655301 |  | -53.37474 | 0.2911127 |  | -54.18522 | 0.3152817 |  | -52.50736 | 0.3386589 |  | -52.67715 | 0.3517613 |  | -53.08825 | 0.3639872 |  | -71.22466 | 0.4142068
| -13.02828 | 0.03500636 |  | -23.35731 | 0.05787485 |  | -38.10086 | 0.116121 |  | -46.3519 | 0.174397 |  | -50.04225 | 0.2359376 |  | -51.15249 | 0.2544664 |  | -53.62464 | 0.278983 |  | -54.43735 | 0.302145 |  | -52.79481 | 0.3245482 |  | -52.97728 | 0.3371045 |  | -53.44423 | 0.3488211 |  | -71.99799 | 0.3973004
| -13.4493 | 0.03348434 |  | -23.77298 | 0.05535855 |  | -38.34308 | 0.1110723 |  | -46.56005 | 0.1668145 |  | -50.25737 | 0.2256795 |  | -51.40272 | 0.2434026 |  | -53.87267 | 0.2668533 |  | -54.69123 | 0.2890083 |  | -53.11647 | 0.3104374 |  | -53.24494 | 0.3224478 |  | -53.7463 | 0.3336549 |  | -72.7555 | 0.380394
| -13.84615 | 0.03196233 |  | -24.15873 | 0.05284225 |  | -38.58106 | 0.1060235 |  | -46.75653 | 0.159232 |  | -50.45747 | 0.2154213 |  | -51.60806 | 0.2323388 |  | -54.12751 | 0.2547236 |  | -54.95057 | 0.2758715 |  | -53.38589 | 0.2963266 |  | -53.4885 | 0.3077911 |  | -54.0365 | 0.3184888 |  | -73.51302 | 0.3634876
| -14.21959 | 0.03044031 |  | -24.54582 | 0.05032595 |  | -38.80572 | 0.1009748 |  | -46.94362 | 0.1516496 |  | -50.64414 | 0.2051632 |  | -51.85269 | 0.2212751 |  | -54.39183 | 0.2425939 |  | -55.20056 | 0.2627348 |  | -53.62975 | 0.2822158 |  | -53.76374 | 0.2931344 |  | -54.33681 | 0.3033227 |  | -74.04382 | 0.3465812
| -14.59479 | 0.0289183 |  | -24.95591 | 0.04780966 |  | -39.015 | 0.09592604 |  | -47.12524 | 0.1440671 |  | -50.84599 | 0.194905 |  | -52.11035 | 0.2102113 |  | -54.64808 | 0.2304642 |  | -55.45802 | 0.249598 |  | -53.94559 | 0.268105 |  | -54.06887 | 0.2784777 |  | -54.66048 | 0.2881565 |  | -74.57266 | 0.3296748
| -14.9659 | 0.02739628 |  | -25.34115 | 0.04529336 |  | -39.22188 | 0.0908773 |  | -47.30473 | 0.1364846042 |  | -51.06209 | 0.1846468 |  | -52.34262 | 0.1991476 |  | -54.88371 | 0.2183345 |  | -55.73539 | 0.2364613 |  | -54.32055 | 0.2539942 |  | -54.37486 | 0.2638209 |  | -54.9873 | 0.2729904 |  | -75.10151 | 0.3127684
| -15.33519 | 0.02587427 |  | -25.69415 | 0.04277706 |  | -39.4337 | 0.08582856 |  | -47.48784 | 0.1289021 |  | -51.27635 | 0.1743887 |  | -52.56361 | 0.1880838 |  | -55.11152 | 0.2062048 |  | -56.01722 | 0.2233246 |  | -54.65665 | 0.2398834 |  | -54.65307 | 0.2491642 |  | -55.30106 | 0.2578243 |  | -75.63036 | 0.295862
| -15.70844 | 0.02435225 |  | -26.01614 | 0.04026076 |  | -39.63648 | 0.08077982 |  | -47.67312 | 0.1213196 |  | -51.4746 | 0.1641305 |  | -52.79339 | 0.1770201 |  | -55.33596 | 0.1940751 |  | -56.29858 | 0.2101878 |  | -54.96125 | 0.2257726 |  | -54.92908 | 0.2345075 |  | -55.62157 | 0.2426581 |  | -76.15921 | 0.2789556
| -16.08584 | 0.02283023 |  | -26.34224 | 0.03774446 |  | -39.83399 | 0.07573108 |  | -47.8558 | 0.1137372 |  | -51.68547 | 0.1538724 |  | -53.03813 | 0.1659563 |  | -55.56813 | 0.1819454 |  | -56.56337 | 0.1970511 |  | -55.26488 | 0.2116618 |  | -55.22014 | 0.2198508 |  | -55.92445 | 0.227492 |  | -76.68806 | 0.2620492
| -16.46449 | 0.02130822 |  | -26.67252 | 0.03522817 |  | -40.03619 | 0.07068234 |  | -48.03404 | 0.1061547 |  | -51.92691 | 0.1436142 |  | -53.27087 | 0.1548926 |  | -55.81552 | 0.1698157 |  | -56.81674 | 0.1839144 |  | -55.60117 | 0.197551 |  | -55.53176 | 0.2051941 |  | -56.2482 | 0.2123259 |  | -77.21691 | 0.2451428
| -16.84208 | 0.0197862 |  | -26.98161 | 0.03271187 |  | -40.24753 | 0.06563361 |  | -48.20659 | 0.09857221 |  | -52.14352 | 0.1333561 |  | -53.49985 | 0.1438288 |  | -56.07219 | 0.157686 |  | -57.06932 | 0.1707776 |  | -55.93272 | 0.1834403 |  | -55.87398 | 0.1905374 |  | -56.6385 | 0.1971597 |  | -77.74576 | 0.2282364
| -17.22175 | 0.01826419 |  | -27.2746 | 0.03019557 |  | -40.46402 | 0.06058487 |  | -48.37202 | 0.09098974 |  | -52.34793 | 0.1230979 |  | -53.73997 | 0.1327651 |  | -56.33063 | 0.1455563 |  | -57.31089 | 0.1576409 |  | -56.25381 | 0.1693295 |  | -56.23562 | 0.1758806 |  | -57.04804 | 0.1819936 |  | -78.27461 | 0.21133
| -17.60526 | 0.01674217 |  | -27.54745 | 0.02767927 |  | -40.67516 | 0.05553613 |  | -48.52922 | 0.08340726 |  | -52.57525 | 0.1128397 |  | -53.99367 | 0.1217013 |  | -56.59078 | 0.1334266 |  | -57.57865 | 0.1445041 |  | -56.58512 | 0.1552187 |  | -56.59971 | 0.1612239 |  | -57.42834 | 0.1668275 |  | -78.80345 | 0.1944236
| -17.9819 | 0.01522016 |  | -27.82377 | 0.02516298 |  | -40.88873 | 0.05048739 |  | -48.67717 | 0.07582478 |  | -52.79818 | 0.1025816 |  | -54.25667 | 0.1106375 |  | -56.85526 | 0.1212969 |  | -57.89134 | 0.1313674 |  | -56.94091 | 0.1411079 |  | -56.96749 | 0.1465672 |  | -57.77333 | 0.1516613 |  | -79.3323 | 0.1775172
| -18.33917 | 0.01369814 |  | -28.11099 | 0.02264668 |  | -41.1041 | 0.04543865 |  | -48.82468 | 0.0682423021 |  | -53.00901 | 0.09232342 |  | -54.51812 | 0.09957379 |  | -57.12127 | 0.1091673 |  | -58.21601 | 0.1182307 |  | -57.30243 | 0.1269971 |  | -57.32526 | 0.1319105 |  | -58.11498 | 0.1364952 |  | -79.86115 | 0.1606108
| -18.67313 | 0.01217612 |  | -28.39382 | 0.02013038 |  | -41.30937 | 0.04038991 |  | -48.97617 | 0.06065982 |  | -53.22978 | 0.08206527 |  | -54.78338 | 0.08851004 |  | -57.38944 | 0.09703756 |  | -58.52575 | 0.1050939 |  | -57.667 | 0.1128863 |  | -57.6992 | 0.1172538 |  | -58.48474 | 0.1213291 |  | -80.39 | 0.1437044
| -18.99945 | 0.01065411 |  | -28.66844 | 0.01761408 |  | -41.51178 | 0.03534117 |  | -49.12894 | 0.05307735 |  | -53.44977 | 0.07180711 |  | -55.04353 | 0.07744628 |  | -57.66282 | 0.08490786 |  | -58.80398 | 0.09195718 |  | -58.10048 | 0.09877552 |  | -58.11476 | 0.102597 |  | -58.8981 | 0.1061629 |  | -80.91731 | 0.126798
| -19.33126 | 0.009132094 |  | -28.94928 | 0.01509779 |  | -41.71482 | 0.03029243 |  | -49.28127 | 0.04549487 |  | -53.67099 | 0.06154895 |  | -55.28648 | 0.06638253 |  | -57.93785 | 0.07277817 |  | -59.11508 | 0.07882044 |  | -58.53978 | 0.08466474 |  | -58.54646 | 0.08794032 |  | -59.31428 | 0.0909968 |  | -81.3762 | 0.1098916
| -19.66385 | 0.007610078 |  | -29.23014 | 0.01258149 |  | -41.90938 | 0.02524369 |  | -49.44559 | 0.03791239 |  | -53.90629 | 0.05129079 |  | -55.54124 | 0.05531877 |  | -58.21953 | 0.06064847 |  | -59.47179 | 0.0656837 |  | -58.94757 | 0.07055395 |  | -58.99986 | 0.0732836 |  | -59.69676 | 0.07583066 |  | -81.8351 | 0.09298519
| -19.99146 | 0.006088062 |  | -29.50726 | 0.01006519 |  | -42.08963 | 0.02019496 |  | -49.62416 | 0.03032991 |  | -54.14544 | 0.04103263 |  | -55.81734 | 0.04425502 |  | -58.51859 | 0.04851878 |  | -59.8241 | 0.05254696 |  | -59.39335 | 0.05644316 |  | -59.48466 | 0.05862688 |  | -60.08587 | 0.06066453 |  | -82.29399 | 0.07607879
| -20.31008 | 0.004566047 |  | -29.78898 | 0.007548893 |  | -42.25284 | 0.01514622 |  | -49.79164 | 0.02274743 |  | -54.39732 | 0.03077447 |  | -56.07443 | 0.03319126 |  | -58.83303 | 0.03638908 |  | -60.16618 | 0.03941022 |  | -59.8523 | 0.04233237 |  | -59.98292 | 0.04397016 |  | -60.53628 | 0.0454984 |  | -82.75288 | 0.05917239
| -20.62844 | 0.003044031 |  | -30.06806 | 0.005032595 |  | -42.39484 | 0.01009748 |  | -49.94636 | 0.01516496 |  | -54.65961 | 0.02051632 |  | -56.3254 | 0.02212751 |  | -59.14705 | 0.02425939 |  | -60.48522 | 0.02627348 |  | -60.32578 | 0.02822158 |  | -60.48615 | 0.02931344 |  | -61.00515 | 0.03033227 |  | -83.21178 | 0.042266
| -20.95169 | 0.001522016 |  | -30.34358 | 0.002516298 |  | -42.52257 | 0.005048739 |  | -50.1158 | 0.007582478 |  | -54.89394 | 0.01025816 |  | -56.60838 | 0.01106375 |  | -59.47568 | 0.01212969 |  | -60.79889 | 0.01313674 |  | -60.83707 | 0.01411079 |  | -61.00265 | 0.01465672 |  | -61.43602 | 0.01516613 |  | -83.81909 | 0.0253596
| -21.26852 | 0 |  | -30.6165 | 0 |  | -42.65529 | 0 |  | -50.3052 | 0 |  | -55.10926 | 0 |  | -56.90671 | 0 |  | -59.81722 | 0 |  | -61.11545 | 0 |  | -61.3632 | 0 |  | -61.55801 | 0 |  | -61.9083 | 0 |  | -84.56704 | 0.008453199
| -21.56155 | -0.001522016 |  | -30.88366 | -0.002516298 |  | -42.79992 | -0.005048739 |  | -50.48675 | -0.007582478 |  | -55.34978 | -0.01025816 |  | -57.21169 | -0.01106375 |  | -60.14119 | -0.01212969 |  | -61.44492 | -0.01313674 |  | -61.87327 | -0.01411079 |  | -62.15877 | -0.01465672 |  | -62.43678 | -0.01516613 |  | -85.31498 | -0.008453199
| -21.84207 | -0.003044031 |  | -31.13606 | -0.005032595 |  | -42.9497 | -0.01009748 |  | -50.65218 | -0.01516496 |  | -55.61785 | -0.02051632 |  | -57.51962 | -0.02212751 |  | -60.46935 | -0.02425939 |  | -61.82874 | -0.02627348 |  | -62.40833 | -0.02822158 |  | -62.75881 | -0.02931344 |  | -62.98585 | -0.03033227 |  | -86.06293 | -0.0253596
| -22.13129 | -0.004566047 |  | -31.39217 | -0.007548893 |  | -43.10059 | -0.01514622 |  | -50.81789 | -0.02274743 |  | -55.88216 | -0.03077447 |  | -57.80673 | -0.03319126 |  | -60.82529 | -0.03638908 |  | -62.21678 | -0.03941022 |  | -62.98638 | -0.04233237 |  | -63.35246 | -0.04397016 |  | -63.55859 | -0.0454984 |  | -86.81087 | -0.042266
| -22.43134 | -0.006088062 |  | -31.65648 | -0.01006519 |  | -43.25339 | -0.02019496 |  | -50.98628 | -0.03032991 |  | -56.14817 | -0.04103263 |  | -58.10275 | -0.04425502 |  | -61.18024 | -0.04851878 |  | -62.5562 | -0.05254696 |  | -63.57842 | -0.05644316 |  | -63.97109 | -0.05862688 |  | -64.14883 | -0.06066453 |  | -87.55882 | -0.05917239
| -22.74028 | -0.007610078 |  | -31.90345 | -0.01258149 |  | -43.39952 | -0.02524369 |  | -51.1496 | -0.03791239 |  | -56.41049 | -0.05129079 |  | -58.42245 | -0.05531877 |  | -61.55282 | -0.06064847 |  | -62.93212 | -0.0656837 |  | -64.17075 | -0.07055395 |  | -64.61674 | -0.0732836 |  | -64.80372 | -0.07583066 |  | -88.30676 | -0.07607879
| -23.05986 | -0.009132094 |  | -32.13934 | -0.01509779 |  | -43.53679 | -0.03029243 |  | -51.30984 | -0.04549487 |  | -56.67453 | -0.06154895 |  | -58.74453 | -0.06638253 |  | -61.93355 | -0.07277817 |  | -63.35303 | -0.07882044 |  | -64.82399 | -0.08466474 |  | -65.28727 | -0.08794032 |  | -65.50977 | -0.0909968 |  | -89.05471 | -0.09298519
| -23.3718 | -0.01065411 |  | -32.37233 | -0.01761408 |  | -43.69875 | -0.03534117 |  | -51.47056 | -0.05307735 |  | -56.96115 | -0.07180711 |  | -59.06732 | -0.07744628 |  | -62.31579 | -0.08490786 |  | -63.79152 | -0.09195718 |  | -65.53622 | -0.09877552 |  | -65.98945 | -0.102597 |  | -66.12181 | -0.1061629 |  | -89.80266 | -0.1098916
| -23.66514 | -0.01217612 |  | -32.59816 | -0.02013038 |  | -43.88197 | -0.04038991 |  | -51.62622 | -0.06065982 |  | -57.25849 | -0.08206527 |  | -59.38666 | -0.08851004 |  | -62.70565 | -0.09703756 |  | -64.23117 | -0.1050939 |  | -66.23057 | -0.1128863 |  | -66.71606 | -0.1172538 |  | -66.76627 | -0.1213291 |  | -90.5506 | -0.126798
| -23.94091 | -0.01369814 |  | -32.81476 | -0.02264668 |  | -44.05901 | -0.04543865 |  | -51.77244 | -0.0682423021 |  | -57.55275 | -0.09232342 |  | -59.70487 | -0.09957379 |  | -63.08674 | -0.1091673 |  | -64.65799 | -0.1182307 |  | -66.90584 | -0.1269971 |  | -67.46906 | -0.1319105 |  | -67.58615 | -0.1364952 |  | -91.30582 | -0.1437044
| -24.20498 | -0.01522016 |  | -33.02653 | -0.02516298 |  | -44.21917 | -0.05048739 |  | -51.91302 | -0.07582478 |  | -57.84094 | -0.1025816 |  | -60.03885 | -0.1106375 |  | -63.47821 | -0.1212969 |  | -65.12446 | -0.1313674 |  | -67.62583 | -0.1411079 |  | -68.25486 | -0.1465672 |  | -68.38503 | -0.1516613 |  | -92.27924 | -0.1606108
| -24.47311 | -0.01674217 |  | -33.23802 | -0.02767927 |  | -44.3727 | -0.05553613 |  | -52.05342 | -0.08340726 |  | -58.13049 | -0.1128397 |  | -60.39342 | -0.1217013 |  | -63.89987 | -0.1334266 |  | -65.63262 | -0.1445041 |  | -68.39022 | -0.1552187 |  | -69.05251 | -0.1612239 |  | -69.13341 | -0.1668275 |  | -93.25266 | -0.1775172
| -24.75545 | -0.01826419 |  | -33.44018 | -0.03019557 |  | -44.54269 | -0.06058487 |  | -52.19646 | -0.09098974 |  | -58.4346 | -0.1230979 |  | -60.76128 | -0.1327651 |  | -64.33193 | -0.1455563 |  | -66.16382 | -0.1576409 |  | -69.18949 | -0.1693295 |  | -69.85672 | -0.1758806 |  | -69.95715 | -0.1819936 |  | -94.22608 | -0.1944236
| -25.04702 | -0.0197862 |  | -33.63513 | -0.03271187 |  | -44.71798 | -0.06563361 |  | -52.3462 | -0.09857221 |  | -58.75207 | -0.1333561 |  | -61.14763 | -0.1438288 |  | -64.76844 | -0.157686 |  | -66.69095 | -0.1707776 |  | -70.00879 | -0.1834403 |  | -70.71082 | -0.1905374 |  | -70.82125 | -0.1971597 |  | -95.1995 | -0.21133
| -25.33602 | -0.02130822 |  | -33.83491 | -0.03522817 |  | -44.87876 | -0.07068234 |  | -52.50681 | -0.1061547 |  | -59.06304 | -0.1436142 |  | -61.54396 | -0.1548926 |  | -65.22301 | -0.1698157 |  | -67.21216 | -0.1839144 |  | -70.82907 | -0.197551 |  | -71.6002 | -0.2051941 |  | -71.71016 | -0.2123259 |  | -96.17291 | -0.2282364
| -25.61264 | -0.02283023 |  | -34.03861 | -0.03774446 |  | -45.02258 | -0.07573108 |  | -52.67738 | -0.1137372 |  | -59.38027 | -0.1538724 |  | -61.93557 | -0.1659563 |  | -65.68253 | -0.1819454 |  | -67.76951 | -0.1970511 |  | -71.65798 | -0.2116618 |  | -72.489 | -0.2198508 |  | -72.66267 | -0.227492 |  | -97.14633 | -0.2451428
| -25.85614 | -0.02435225 |  | -34.24166 | -0.04026076 |  | -45.15655 | -0.08077982 |  | -52.85324 | -0.1213196 |  | -59.70377 | -0.1641305 |  | -62.32985 | -0.1770201 |  | -66.14568 | -0.1940751 |  | -68.33875 | -0.2101878 |  | -72.50025 | -0.2257726 |  | -73.39362 | -0.2345075 |  | -73.63766 | -0.2426581 |  | -98.11975 | -0.2620492
| -26.07733 | -0.02587427 |  | -34.44744 | -0.04277706 |  | -45.28619 | -0.08582856 |  | -53.03733 | -0.1289021 |  | -60.05161 | -0.1743887 |  | -62.74534 | -0.1880838 |  | -66.60041 | -0.2062048 |  | -68.92028 | -0.2233246 |  | -73.35277 | -0.2398834 |  | -74.32299 | -0.2491642 |  | -74.60905 | -0.2578243 |  | -99.09317 | -0.2789556
| -26.302 | -0.02739628 |  | -34.65548 | -0.04529336 |  | -45.41992 | -0.0908773 |  | -53.22483 | -0.1364846042 |  | -60.4275 | -0.1846468 |  | -63.17916 | -0.1991476 |  | -67.06614 | -0.2183345 |  | -69.53492 | -0.2364613 |  | -74.23637 | -0.2539942 |  | -75.31021 | -0.2638209 |  | -75.59652 | -0.2729904 |  | -100.0666 | -0.295862
| -26.52159 | -0.0289183 |  | -34.86162 | -0.04780966 |  | -45.55666 | -0.09592604 |  | -53.40559 | -0.1440671 |  | -60.81502 | -0.194905 |  | -63.62791 | -0.2102113 |  | -67.56957 | -0.2304642 |  | -70.16097 | -0.249598 |  | -75.14698 | -0.268105 |  | -76.33088 | -0.2784777 |  | -76.56875 | -0.2881565 |  | -101.04 | -0.3127684
| -26.73593 | -0.03044031 |  | -35.0635 | -0.05032595 |  | -45.69501 | -0.1009748 |  | -53.58513 | -0.1516496 |  | -61.20545 | -0.2051632 |  | -64.08952 | -0.2212751 |  | -68.10141 | -0.2425939 |  | -70.81833 | -0.2627348 |  | -76.09574 | -0.2822158 |  | -77.34446 | -0.2931344 |  | -77.59257 | -0.3033227 |  | -102.0134 | -0.3296748
| -26.95558 | -0.03196233 |  | -35.25863 | -0.05284225 |  | -45.83646 | -0.1060235 |  | -53.75692 | -0.159232 |  | -61.58472 | -0.2154213 |  | -64.55874 | -0.2323388 |  | -68.65594 | -0.2547236 |  | -71.51032 | -0.2758715 |  | -77.06778 | -0.2963266 |  | -78.36981 | -0.3077911 |  | -78.69201 | -0.3184888 |  | -102.9868 | -0.3465812
| -27.18033 | -0.03348434 |  | -35.45415 | -0.05535855 |  | -45.98212 | -0.1110723 |  | -53.92345 | -0.1668145 |  | -61.96992 | -0.2256795 |  | -65.05287 | -0.2434026 |  | -69.22072 | -0.2668533 |  | -72.21762 | -0.2890083 |  | -78.04882 | -0.3104374 |  | -79.40878 | -0.3224478 |  | -79.78301 | -0.3336549 |  | -103.9603 | -0.3634876
| -27.40436 | -0.03500636 |  | -35.65107 | -0.05787485 |  | -46.12949 | -0.116121 |  | -54.09901 | -0.174397 |  | -62.37327 | -0.2359376 |  | -65.56687 | -0.2544664 |  | -69.80027 | -0.278983 |  | -72.98537 | -0.302145 |  | -79.04095 | -0.3245482 |  | -80.43089 | -0.3371045 |  | -80.88674 | -0.3488211 |  | -104.9337 | -0.380394
| -27.60972 | -0.03652837 |  | -35.83317 | -0.06039114 |  | -46.27863 | -0.1211697 |  | -54.27633 | -0.1819795 |  | -62.79426 | -0.2461958 |  | -66.09131 | -0.2655301 |  | -70.40872 | -0.2911127 |  | -73.76343 | -0.3152817 |  | -80.05363 | -0.3386589 |  | -81.46927 | -0.3517613 |  | -82.00173 | -0.3639872 |  | -105.9071 | -0.3973004
| -27.80874 | -0.03805039 |  | -35.99352 | -0.06290744 |  | -46.43905 | -0.1262185 |  | -54.46166 | -0.189562 |  | -63.20962 | -0.256454 |  | -66.64023 | -0.2765939 |  | -71.0459 | -0.3032424 |  | -74.56824 | -0.3284185 |  | -81.08465 | -0.3527697 |  | -82.55441 | -0.366418 |  | -83.1924 | -0.3791533 |  | -106.8805 | -0.4142068
| -28.00798 | -0.03957241 |  | -36.141 | -0.06542374 |  | -46.60771 | -0.1312672 |  | -54.66485 | -0.1971444 |  | -63.63685 | -0.2667121 |  | -67.20233 | -0.2876576 |  | -71.69232 | -0.3153721 |  | -75.43628 | -0.3415552 |  | -82.14501 | -0.3668805 |  | -83.63152 | -0.3810747 |  | -84.44296 | -0.3943194 |  | -107.8539 | -0.4311132
| -28.21379 | -0.04109442 |  | -36.27962 | -0.06794004 |  | -46.77391 | -0.136316 |  | -54.87453 | -0.2047269063 |  | -64.09517 | -0.2769703 |  | -67.7552 | -0.2987214 |  | -72.3586 | -0.3275018 |  | -76.35898 | -0.354692 |  | -83.19732 | -0.3809913 |  | -84.69358 | -0.3957314 |  | -85.74799 | -0.4094856 |  | -109.7818 | -0.4480196
| -28.41871 | -0.04261644 |  | -36.41625 | -0.07045633 |  | -46.93736 | -0.1413647 |  | -55.07665 | -0.2123094 |  | -64.57618 | -0.2872284 |  | -68.33136 | -0.3097851 |  | -73.06556 | -0.3396314 |  | -77.31545 | -0.3678287 |  | -84.22311 | -0.3951021 |  | -85.81657 | -0.4103881 |  | -87.12123 | -0.4246517 |  | -112.4985 | -0.464926
| -28.62533 | -0.04413845 |  | -36.55687 | -0.07297263 |  | -47.10939 | -0.1464134 |  | -55.26306 | -0.2198919 |  | -65.06466 | -0.2974866 |  | -68.93283 | -0.3208489 |  | -73.79631 | -0.3517611 |  | -78.28474 | -0.3809654 |  | -85.28103 | -0.4092129 |  | -86.95103 | -0.4250449 |  | -88.5485 | -0.4398178 |  | -115.2152 | -0.4818323
| -28.83748 | -0.04566047 |  | -36.71469 | -0.07548893 |  | -47.29334 | -0.1514622 |  | -55.43848 | -0.2274743 |  | -65.55846 | -0.3077447 |  | -69.53714 | -0.3319126 |  | -74.55747 | -0.3638908 |  | -79.26486 | -0.3941022 |  | -86.36466 | -0.4233237 |  | -88.09974 | -0.4397016 |  | -89.9614 | -0.454984 |  | -117.9319 | -0.4987387
| -29.05793 | -0.04718248 |  | -36.88662 | -0.07800523 |  | -47.48245 | -0.1565109 |  | -55.60589 | -0.2350568 |  | -66.0873 | -0.3180029 |  | -70.15648 | -0.3429764 |  | -75.34902 | -0.3760205 |  | -80.28585 | -0.4072389 |  | -87.44907 | -0.4374345 |  | -89.2923 | -0.4543583 |  | -91.40665 | -0.4701501 |  | -120.6487 | -0.5156451
| -29.28502 | -0.0487045 |  | -37.06671 | -0.08052152 |  | -47.6709 | -0.1615596 |  | -55.78161 | -0.2426393 |  | -66.6333 | -0.3282611 |  | -70.79919 | -0.3540401 |  | -76.1854 | -0.3881502 |  | -81.39139 | -0.4203757 |  | -88.60193 | -0.4515453 |  | -90.55282 | -0.469015 |  | -92.84945 | -0.4853162 |  | -123.3654 | -0.5325515
| -29.50715 | -0.0502265155 |  | -37.24462 | -0.08303782 |  | -47.85997 | -0.1666084 |  | -55.98028 | -0.2502218 |  | -67.17925 | -0.3385192193 |  | -71.45262 | -0.3651039 |  | -77.06938 | -0.4002799 |  | -82.51396 | -0.4335124 |  | -89.83042 | -0.465656 |  | -91.85726 | -0.4836717 |  | -94.31355 | -0.5004824 |  | -126.0821 | -0.5494579
| -29.7209 | -0.05174853 |  | -37.41718 | -0.08555412 |  | -48.05349 | -0.1716571 |  | -56.19897 | -0.2578043 |  | -67.73584 | -0.3487774 |  | -72.11485 | -0.3761677 |  | -77.99363 | -0.4124096 |  | -83.66337 | -0.4466491 |  | -91.09995 | -0.4797668 |  | -93.20288 | -0.4983285 |  | -95.84237 | -0.5156485 |  | -128.7988 | -0.5663643
| -29.92052 | -0.05327055 |  | -37.58772 | -0.08807042 |  | -48.25107 | -0.1767059 |  | -56.45275 | -0.2653867 |  | -68.30662 | -0.3590355 |  | -72.78262 | -0.3872314 |  | -78.95549 | -0.4245393 |  | -84.80769 | -0.4597859 |  | -92.41011 | -0.4938776 |  | -94.66798 | -0.5129852 |  | -97.47431 | -0.5308146 |  | -131.5155 | -0.5832707
| -30.12471 | -0.05479256 |  | -37.75631 | -0.09058672 |  | -48.43321 | -0.1817546 |  | -56.71948 | -0.2729692084 |  | -68.88963 | -0.3692937 |  | -73.45946 | -0.3982952 |  | -79.95765 | -0.436669 |  | -85.97334 | -0.4729226 |  | -93.77662 | -0.5079884 |  | -96.20647 | -0.5276419 |  | -99.20129 | -0.5459808 |  | -134.2322 | -0.6001771
| -30.33502 | -0.05631458 |  | -37.92161 | -0.09310301 |  | -48.6119 | -0.1868033 |  | -56.96778 | -0.2805517 |  | -69.48132 | -0.3795519 |  | -74.14689 | -0.4093589 |  | -80.98194 | -0.4487987 |  | -87.17052 | -0.4860594 |  | -95.20067 | -0.5220992 |  | -97.75123 | -0.5422986 |  | -101.0117 | -0.5611469 |  | -136.9489 | -0.6170835
| -30.54464 | -0.05783659 |  | -38.08386 | -0.09561931 |  | -48.79441 | -0.1918521 |  | -57.20972 | -0.2881342 |  | -70.08959 | -0.38981 |  | -74.86179 | -0.4204227 |  | -82.02179 | -0.4609284 |  | -88.34467 | -0.4991961 |  | -96.64681 | -0.53621 |  | -99.31388 | -0.5569553 |  | -102.9054 | -0.576313 |  | -139.6656 | -0.6339899
| -30.7533 | -0.05935861 |  | -38.24852 | -0.09813561 |  | -48.98599 | -0.1969008 |  | -57.45798 | -0.2957166 |  | -70.72651 | -0.4000682 |  | -75.61835 | -0.4314864 |  | -83.07714 | -0.4730581 |  | -89.48702 | -0.5123328 |  | -98.14107 | -0.5503208 |  | -100.9099 | -0.5716121 |  | -104.8665 | -0.5914792 |  | -142.3823 | -0.6508963
| -30.96133 | -0.06088062 |  | -38.40947 | -0.1006519 |  | -49.17635 | -0.2019496 |  | -57.72517 | -0.3032991 |  | -71.37928 | -0.4103263 |  | -76.39385 | -0.4425502 |  | -84.10971 | -0.4851878 |  | -90.64815 | -0.5254696 |  | -99.68312 | -0.5644316 |  | -102.5238 | -0.5862688 |  | -106.8407 | -0.6066453 |  | -145.099 | -0.6678027
| -31.16724 | -0.06240264 |  | -38.56322 | -0.1031682 |  | -49.35977 | -0.2069983 |  | -58.03988 | -0.3108816 |  | -72.04256 | -0.4205845 |  | -77.15902 | -0.4536139 |  | -85.12747 | -0.4973175 |  | -91.84574 | -0.5386063 |  | -101.2636 | -0.5785424 |  | -104.1757 | -0.6009255 |  | -108.7499 | -0.6218114 |  | -147.8158 | -0.6847091
| -31.3643 | -0.06392466 |  | -38.71392 | -0.1056845 |  | -49.53978 | -0.212047 |  | -58.37328 | -0.3184641 |  | -72.7097 | -0.4308426 |  | -77.95557 | -0.4646777 |  | -86.14146 | -0.5094472 |  | -93.08579 | -0.5517431 |  | -102.8518 | -0.5926531 |  | -105.9148 | -0.6155822 |  | -110.6246 | -0.6369776 |  | -150.5325 | -0.7016155
| -31.55726 | -0.06544667 |  | -38.86773 | -0.1082008 |  | -49.72945 | -0.2170958 |  | -58.70444 | -0.3260466 |  | -73.38975 | -0.4411008 |  | -78.78557 | -0.4757414 |  | -87.16551 | -0.5215769 |  | -94.38661 | -0.5648798 |  | -104.4674 | -0.6067639 |  | -107.8279 | -0.6302389 |  | -112.51 | -0.6521437 |  | -153.2492 | -0.7185219
| -31.75114 | -0.06696869 |  | -39.02817 | -0.1107171 |  | -49.9281 | -0.2221445 |  | -59.03328 | -0.333629 |  | -74.0847 | -0.451359 |  | -79.64271 | -0.4868052 |  | -88.21263 | -0.5337066 |  | -95.74211 | -0.5780165 |  | -106.2037 | -0.6208747 |  | -109.9301 | -0.6448956 |  | -114.5116 | -0.6673098 |  | -157.0566 | -0.7354283
| -31.94791 | -0.0684907 |  | -39.19231 | -0.1132334 |  | -50.12657 | -0.2271933 |  | -59.36821 | -0.3412115105 |  | -74.79743 | -0.4616171 |  | -80.51023 | -0.497869 |  | -89.27766 | -0.5458363 |  | -97.14044 | -0.5911533 |  | -108.0706 | -0.6349855 |  | -112.1588 | -0.6595524 |  | -116.6943 | -0.682476 |  | -161.9269 | -0.7523347
| -32.13888 | -0.07001272 |  | -39.35788 | -0.1157497 |  | -50.33725 | -0.232242 |  | -59.71465 | -0.348794 |  | -75.53278 | -0.4718753 |  | -81.40742 | -0.5089327 |  | -90.39277 | -0.557966 |  | -98.58055 | -0.60429 |  | -110.0887 | -0.6490963 |  | -114.4508 | -0.6742091 |  | -119.1278 | -0.6976421 |  | -166.7971 | -0.7692411
| -32.32357 | -0.07153473 |  | -39.51903 | -0.118266 |  | -50.56577 | -0.2372907 |  | -60.06572 | -0.3563765 |  | -76.27367 | -0.4821334 |  | -82.33921 | -0.5199965 |  | -91.55513 | -0.5700956 |  | -100.1282 | -0.6174267 |  | -112.2511 | -0.6632071 |  | -116.7406 | -0.6888658 |  | -121.8107 | -0.7128082 |  | -171.6674 | -0.7861475
| -32.51103 | -0.07305675 |  | -39.67611 | -0.1207823 |  | -50.79493 | -0.2423395 |  | -60.44388 | -0.3639589 |  | -77.02948 | -0.4923916 |  | -83.28393 | -0.5310602 |  | -92.75967 | -0.5822253 |  | -101.8081 | -0.6305635 |  | -114.506 | -0.6773179 |  | -119.0028 | -0.7035225 |  | -124.6298 | -0.7279744 |  | -176.5376 | -0.8030539
| -32.69687 | -0.07457877 |  | -39.82659 | -0.1232986 |  | -51.0289 | -0.2473882 |  | -60.8347 | -0.3715414 |  | -77.81602 | -0.5026497 |  | -84.25002 | -0.542124 |  | -94.00261 | -0.594355 |  | -103.59 | -0.6437002 |  | -116.7335 | -0.6914287 |  | -121.2408 | -0.7181792 |  | -127.4685 | -0.7431405 |  | -181.4079 | -0.8199603
| -32.88049 | -0.07610078 |  | -39.97948 | -0.1258149 |  | -51.26888 | -0.2524369 |  | -61.24066 | -0.3791239 |  | -78.63198 | -0.5129079 |  | -85.25786 | -0.5531877 |  | -95.31876 | -0.6064847 |  | -105.4495 | -0.656837 |  | -118.9102 | -0.7055395 |  | -123.6096 | -0.732836 |  | -130.2987 | -0.7583066 |  | -186.2782 | -0.8368667
| -33.06412 | -0.0776228 |  | -40.15302 | -0.1283312 |  | -51.50504 | -0.2574857 |  | -61.66955 | -0.3867064 |  | -79.47295 | -0.5231661 |  | -86.31657 | -0.5642515 |  | -96.69546 | -0.6186144 |  | -107.3612 | -0.6699737 |  | -121.1192 | -0.7196502 |  | -126.2254 | -0.7474927 |  | -133.3359 | -0.7734728 |  | -191.1484 | -0.8537731
| -33.24942 | -0.07914481 |  | -40.33488 | -0.1308475 |  | -51.74187 | -0.2625344 |  | -62.09457 | -0.3942889 |  | -80.34245 | -0.5334242 |  | -87.40192 | -0.5753152 |  | -98.12456 | -0.6307441 |  | -109.2903 | -0.6831104 |  | -123.391 | -0.733761 |  | -129.107 | -0.7621494 |  | -136.7086 | -0.7886389 |  | -196.0187 | -0.8706795
| -33.42867 | -0.08066683 |  | -40.51681 | -0.1333638 |  | -51.98837 | -0.2675832 |  | -62.51328 | -0.4018713 |  | -81.24094 | -0.5436824 |  | -88.51736 | -0.586379 |  | -99.5999 | -0.6428738 |  | -111.2512 | -0.6962472 |  | -125.8921 | -0.7478718 |  | -132.2383 | -0.7768061 |  | -140.2698 | -0.803805 |  | -200.8889 | -0.8875859
| -33.60575 | -0.08218884 |  | -40.69103 | -0.1358801 |  | -52.22758 | -0.2726319 |  | -62.95459 | -0.4094538126 |  | -82.1687 | -0.5539405 |  | -89.67928 | -0.5974427 |  | -101.1447 | -0.6550035 |  | -113.2652 | -0.7093839 |  | -128.7105 | -0.7619826 |  | -135.4246 | -0.7914628 |  | -143.8327 | -0.8189712 |  | -205.7726 | -0.9044923
| -33.78995 | -0.08371086 |  | -40.86511 | -0.1383964 |  | -52.42895 | -0.2776806 |  | -63.4134 | -0.4170363 |  | -83.13052 | -0.5641987 |  | -90.9047 | -0.6085065 |  | -102.7519 | -0.6671332 |  | -115.3206 | -0.7225207 |  | -131.6844 | -0.7760934 |  | -138.6343 | -0.8061196 |  | -147.2954 | -0.8341373 |  | -216.8474 | -0.9213987
| -33.97146 | -0.08523287 |  | -41.04642 | -0.1409127 |  | -52.62477 | -0.2827294 |  | -63.89259 | -0.4246188 |  | -84.11763 | -0.5744569 |  | -92.18584 | -0.6195703 |  | -104.3997 | -0.6792629 |  | -117.4735 | -0.7356574 |  | -134.6973 | -0.7902042 |  | -141.9908 | -0.8207763 |  | -150.8883 | -0.8493034 |  | -227.9221 | -0.9383051
| -34.15943 | -0.08675489 |  | -41.23345 | -0.143429 |  | -52.86335 | -0.2877781 |  | -64.37762 | -0.4322012 |  | -85.13547 | -0.584715 |  | -93.50527 | -0.630634 |  | -106.1058 | -0.6913926 |  | -119.7383 | -0.7487941 |  | -137.7861 | -0.804315 |  | -145.6323 | -0.835433 |  | -154.8856 | -0.8644696 |  | -238.9969 | -0.9552115
| -34.3631 | -0.08827691 |  | -41.42197 | -0.1459453 |  | -53.14597 | -0.2928269 |  | -64.85642 | -0.4397837 |  | -86.17625 | -0.5949732 |  | -94.89837 | -0.6416978 |  | -107.8538 | -0.7035223 |  | -122.1085 | -0.7619309 |  | -140.9989 | -0.8184258 |  | -149.4747 | -0.8500897 |  | -159.1345 | -0.8796357 |  | -250.0716 | -0.9721179
| -34.57324 | -0.08979892 |  | -41.61758 | -0.1484616 |  | -53.45437 | -0.2978756 |  | -65.34789 | -0.4473662 |  | -87.24473 | -0.6052313 |  | -96.31883 | -0.6527615 |  | -109.6777 | -0.715652 |  | -124.5947 | -0.7750676 |  | -144.466 | -0.8325366 |  | -153.196 | -0.8647464 |  | -163.6274 | -0.8948018 |  | -261.1464 | -0.9890243
| -34.77171 | -0.09132094 |  | -41.81155 | -0.1509779 |  | -53.79226 | -0.3029243 |  | -65.86321 | -0.4549487 |  | -88.35597 | -0.6154895 |  | -97.78317 | -0.6638253 |  | -111.616 | -0.7277817 |  | -127.2544 | -0.7882044 |  | -148.1578 | -0.8466474 |  | -156.7386 | -0.8794032 |  | -168.1519 | -0.909968 |  | -272.2211 | -1.005931
| -34.96643 | -0.09284295 |  | -42.0058 | -0.1534942 |  | -54.14588 | -0.3079731 |  | -66.39542 | -0.4625312 |  | -89.54268 | -0.6257476 |  | -99.32885 | -0.674889 |  | -113.653 | -0.7399114 |  | -130.0865 | -0.8013411 |  | -151.8348 | -0.8607581 |  | -160.6739 | -0.8940599 |  | -173.2137 | -0.9251341 |  | -284.5431 | -1.022837
| -35.17302 | -0.09436497 |  | -42.19696 | -0.1560105 |  | -54.51712 | -0.3130218 |  | -66.92886 | -0.4701136 |  | -90.82305 | -0.6360058 |  | -100.8969 | -0.6859528 |  | -115.802 | -0.7520411 |  | -133.0773 | -0.8144778 |  | -155.3157 | -0.8748689 |  | -165.0253 | -0.9087166 |  | -178.6453 | -0.9403002 |  | -300.331 | -1.039743
| -35.37047 | -0.09588698 |  | -42.37956 | -0.1585268 |  | -54.87969 | -0.3180706 |  | -67.47777 | -0.4776961147 |  | -92.15463 | -0.646264 |  | -102.5012 | -0.6970165 |  | -117.9803 | -0.7641708 |  | -136.2706 | -0.8276146 |  | -158.8696 | -0.8889797 |  | -169.4532 | -0.9233733 |  | -184.5864 | -0.9554664 |  | -316.1189 | -1.05665
| -35.55569 | -0.097409 |  | -42.55755 | -0.161043 |  | -55.21164 | -0.3231193 |  | -68.08219 | -0.4852786 |  | -93.52959 | -0.6565221 |  | -104.12 | -0.7080803 |  | -120.222 | -0.7763005 |  | -139.6818 | -0.8407513 |  | -162.9474 | -0.9030905 |  | -174.0301 | -0.93803 |  | -191.0235 | -0.9706325 |  | -331.9068 | -1.073556
| -35.73287 | -0.09893102 |  | -42.72378 | -0.1635593 |  | -55.53457 | -0.328168 |  | -68.72724 | -0.4928611 |  | -94.95605 | -0.6667803 |  | -105.7448 | -0.719144 |  | -122.5495 | -0.7884301 |  | -143.2002 | -0.8538881 |  | -167.3259 | -0.9172013 |  | -179.03 | -0.9526868 |  | -197.7012 | -0.9857986 |  | -347.6947 | -1.090463
| -35.89337 | -0.100453031 |  | -42.90782 | -0.1660756 |  | -55.88815 | -0.3332168 |  | -69.4054 | -0.5004435 |  | -96.44356 | -0.6770384386 |  | -107.4028 | -0.7302078 |  | -124.9988 | -0.8005598 |  | -146.7465 | -0.8670248 |  | -171.713 | -0.9313121 |  | -184.7473 | -0.9673435 |  | -205.068 | -1.000965 |  | -363.4826 | -1.107369
| -36.03306 | -0.101975 |  | -43.11201 | -0.1685919 |  | -56.24932 | -0.3382655 |  | -70.09462 | -0.508026 |  | -97.97278 | -0.6872966 |  | -109.1253 | -0.7412716 |  | -127.614 | -0.8126895 |  | -150.4158 | -0.8801615 |  | -176.3768 | -0.9454229 |  | -190.9805 | -0.9820002 |  | -213.0272 | -1.016131 |  | -379.2705 | -1.124275
| -36.16905 | -0.1034971 |  | -43.32222 | -0.1711082 |  | -56.64613 | -0.3433142 |  | -70.79725 | -0.5156085 |  | -99.53449 | -0.6975548 |  | -110.9199 | -0.7523353 |  | -130.4128 | -0.8248192 |  | -154.2573 | -0.8932983 |  | -181.6081 | -0.9595337 |  | -197.953 | -0.9966569 |  | -221.2296 | -1.031297 |  | -395.0584 | -1.141182
| -36.30879 | -0.1050191 |  | -43.56212 | -0.1736245 |  | -57.05245 | -0.348363 |  | -71.44925 | -0.523191 |  | -101.1646 | -0.7078129 |  | -112.8189 | -0.7633991 |  | -133.3987 | -0.8369489 |  | -158.2872 | -0.906435 |  | -187.2923 | -0.9736445 |  | -205.4331 | -1.011314 |  | -229.4234 | -1.046463 |  | -410.8463 | -1.158088
| -36.46904 | -0.1065411 |  | -43.80127 | -0.1761408 |  | -57.45639 | -0.3534117 |  | -72.02828 | -0.5307735 |  | -102.859 | -0.7180711 |  | -114.8486 | -0.7744628 |  | -136.5961 | -0.8490786 |  | -162.5543 | -0.9195718 |  | -193.6397 | -0.9877552 |  | -213.2786 | -1.02597 |  | -237.3652 | -1.061629 |  | -429.5437 | -1.174995
| -36.64985 | -0.1080631 |  | -44.02739 | -0.1786571 |  | -57.85453 | -0.3584605 |  | -72.68795 | -0.5383559 |  | -104.5509 | -0.7283292 |  | -117.0401 | -0.7855266 |  | -139.8992 | -0.8612083 |  | -167.0699 | -0.9327085 |  | -200.774 | -1.001866 |  | -220.7228 | -1.040627 |  | -246.3906 | -1.076795 |  | -449.8976 | -1.191901
| -36.83838 | -0.1095851 |  | -44.26062 | -0.1811734 |  | -58.25285 | -0.3635092 |  | -73.44427 | -0.5459384168 |  | -106.2639 | -0.7385874 |  | -119.3895 | -0.7965903 |  | -143.2775 | -0.873338 |  | -171.6873 | -0.9458452 |  | -208.286 | -1.015977 |  | -228.2174 | -1.055284 |  | -256.5031 | -1.091962 |  | -470.2515 | -1.208807
| -37.04842 | -0.1111071 |  | -44.49926 | -0.1836897 |  | -58.67494 | -0.3685579 |  | -74.22264 | -0.5535209 |  | -108.0164 | -0.7488455 |  | -121.8643 | -0.8076541 |  | -146.869 | -0.8854677 |  | -176.5743 | -0.958982 |  | -215.8861 | -1.030088 |  | -236.3162 | -1.069941 |  | -267.7974 | -1.107128 |  | -490.8136 | -1.225714
| -37.26134 | -0.1126292 |  | -44.73468 | -0.186206 |  | -59.12001 | -0.3736067 |  | -75.07589 | -0.5611034 |  | -109.8335 | -0.7591037 |  | -124.4512 | -0.8187178 |  | -150.6895 | -0.8975974 |  | -181.9926 | -0.9721187 |  | -223.0905 | -1.044198 |  | -245.0248 | -1.084597 |  | -279.1368 | -1.122294 |  | -513.8249 | -1.24262
| -37.4747 | -0.1141512 |  | -44.95985 | -0.1887223 |  | -59.56014 | -0.3786554 |  | -75.96096 | -0.5686859 |  | -111.7391 | -0.7693619 |  | -127.155 | -0.8297816 |  | -154.6432 | -0.9097271 |  | -187.7709 | -0.9852554 |  | -230.5093 | -1.058309 |  | -254.6275 | -1.099254 |  | -290.9029 | -1.13746 |  | -538.4704 | -1.259527
| -37.68647 | -0.1156732 |  | -45.1777 | -0.1912386 |  | -59.97961 | -0.3837042 |  | -76.81762 | -0.5762683 |  | -113.7316 | -0.77962 |  | -129.9773 | -0.8408453 |  | -158.6658 | -0.9218568 |  | -193.706 | -0.9983922 |  | -238.5457 | -1.07242 |  | -265.1884 | -1.113911 |  | -303.6686 | -1.152626 |  | -575.5042 | -1.276433
| -37.89141 | -0.1171952 |  | -45.4044 | -0.1937549 |  | -60.44924 | -0.3887529 |  | -77.68765 | -0.5838508 |  | -115.9219 | -0.7898782 |  | -132.8687 | -0.8519091 |  | -162.8865 | -0.9339865 |  | -200.1204 | -1.011529 |  | -247.1391 | -1.086531 |  | -276.1128 | -1.128567 |  | -317.6778 | -1.167792 |  | -616.3365 | -1.293339
| -38.10076 | -0.1187172 |  | -45.62649 | -0.1962712 |  | -60.94204 | -0.3938016 |  | -78.55514 | -0.5914333 |  | -118.2922 | -0.8001363 |  | -135.9307 | -0.8629729 |  | -167.2994 | -0.9461162 |  | -206.6033 | -1.024666 |  | -256.7571 | -1.100642 |  | -287.4167 | -1.143224 |  | -333.0715 | -1.182958 |  | -657.9554 | -1.310246
| -38.30551 | -0.1202392 |  | -45.81396 | -0.1987875 |  | -61.45035 | -0.3988504 |  | -79.45867 | -0.5990158 |  | -120.8067 | -0.8103945 |  | -139.2051 | -0.8740366 |  | -171.8576 | -0.9582459 |  | -213.1032 | -1.037802 |  | -267.1283 | -1.114752 |  | -299.4667 | -1.157881 |  | -350.1746 | -1.198124 |  | -700.9801 | -1.327152
| -38.49391 | -0.1217612 |  | -46.01158 | -0.2013038 |  | -61.95597 | -0.4038991 |  | -80.45452 | -0.6065982 |  | -123.4565 | -0.8206527 |  | -142.5486 | -0.8851004 |  | -176.8233 | -0.9703756 |  | -219.7227 | -1.050939 |  | -277.9989 | -1.128863 |  | -312.311 | -1.172538 |  | -368.0291 | -1.213291 |  | -749.4379 | -1.344059
| -38.6726 | -0.1232833 |  | -46.23722 | -0.2038201 |  | -62.45926 | -0.4089479 |  | -81.59011 | -0.6141807189 |  | -126.1835 | -0.8309108 |  | -145.9098 | -0.8961641 |  | -182.2441 | -0.9825053 |  | -226.9104 | -1.064076 |  | -289.2994 | -1.142974 |  | -326.8233 | -1.187194 |  | -386.4766 | -1.228457 |  | -803.2317 | -1.360965
| -38.8744 | -0.1248053 |  | -46.49314 | -0.2063364 |  | -62.96459 | -0.4139966 |  | -82.85525 | -0.6217632 |  | -129.0609 | -0.841169 |  | -149.4967 | -0.9072279 |  | -188.0439 | -0.994635 |  | -234.9848 | -1.077213 |  | -301.158 | -1.157085 |  | -342.8601 | -1.201851 |  | -406.5176 | -1.243623 |  | -859.0778 | -1.377871
| -39.09236 | -0.1263273 |  | -46.75118 | -0.2088527 |  | -63.43737 | -0.4190453 |  | -84.10247 | -0.6293457 |  | -132.0325 | -0.8514271 |  | -153.3679 | -0.9182916 |  | -194.1475 | -1.006765 |  | -243.9042 | -1.090349 |  | -313.9998 | -1.171196 |  | -360.1866 | -1.216508 |  | -428.1372 | -1.258789 |  | -930.562 | -1.394778
| -39.29242 | -0.1278493 |  | -47.01677 | -0.211369 |  | -63.99109 | -0.4240941 |  | -85.18955 | -0.6369282 |  | -135.1484 | -0.8616853 |  | -157.3952 | -0.9293554 |  | -200.3413 | -1.018894 |  | -253.3497 | -1.103486 |  | -328.2952 | -1.185306 |  | -378.036 | -1.231164 |  | -451.7068 | -1.273955 |  | -1006.764 | -1.411684
| -39.47749 | -0.1293713 |  | -47.28746 | -0.2138853 |  | -64.57935 | -0.4291428 |  | -86.32033 | -0.6445106 |  | -138.4532 | -0.8719434 |  | -161.6468 | -0.9404191 |  | -206.7225 | -1.031024 |  | -263.1855 | -1.116623 |  | -344.2883 | -1.199417 |  | -396.9275 | -1.245821 |  | -477.135 | -1.289121 |  | -1088.736 | -1.428591
| -39.6659 | -0.1308933 |  | -47.56061 | -0.2164016 |  | -65.21046 | -0.4341915 |  | -87.56408 | -0.6520931 |  | -141.9143 | -0.8822016 |  | -166.2617 | -0.9514829 |  | -213.3848 | -1.043154 |  | -273.7156 | -1.12976 |  | -361.2431 | -1.213528 |  | -417.2109 | -1.260478 |  | -505.7431 | -1.304287 |  | -1183.569 | -1.445497
| -39.88698 | -0.1324154 |  | -47.83521 | -0.2189179 |  | -65.81622 | -0.4392403 |  | -88.98486 | -0.6596756 |  | -145.3341 | -0.8924598 |  | -171.1676 | -0.9625466 |  | -219.9776 | -1.055283 |  | -284.9575 | -1.142896 |  | -378.8809 | -1.227639 |  | -438.2062 | -1.275135 |  | -533.4364 | -1.319454 |  | -1293.455 | -1.462403
| -40.12044 | -0.1339374 |  | -48.14757 | -0.2214342 |  | -66.42001 | -0.444289 |  | -90.31347 | -0.6672581 |  | -148.8957 | -0.9027179 |  | -176.4049 | -0.9736104 |  | -227.1097 | -1.067413 |  | -296.2136 | -1.156033 |  | -397.3681 | -1.241749 |  | -462.5775 | -1.289791 |  | -563.0896 | -1.33462 |  | -1419.275 | -1.47931
| -40.3515 | -0.1354594 |  | -48.44439 | -0.2239505 |  | -66.94008 | -0.4493378 |  | -91.6459 | -0.6748405 |  | -152.8003 | -0.9129761 |  | -181.713 | -0.9846742 |  | -235.0172 | -1.079543 |  | -308.7262 | -1.16917 |  | -417.2285 | -1.25586 |  | -488.2396 | -1.304448 |  | -596.8636 | -1.349786 |  | -1560.246 | -1.496216
| -40.59885 | -0.1369814 |  | -48.75197 | -0.2264668 |  | -67.5368 | -0.4543865 |  | -93.0542 | -0.682423021 |  | -156.8642 | -0.9232342 |  | -187.0787 | -0.9957379 |  | -244.042 | -1.091673 |  | -321.7443 | -1.182307 |  | -437.9337 | -1.269971 |  | -515.7953 | -1.319105 |  | -635.2905 | -1.364952 |  | -1722.918 | -1.513123
| -40.86087 | -0.1385034 |  | -49.05902 | -0.2289831 |  | -68.26505 | -0.4594352 |  | -94.59753 | -0.6900055 |  | -161.0316 | -0.9334924 |  | -192.8662 | -1.006802 |  | -253.3764 | -1.103802 |  | -336.4887 | -1.195443 |  | -461.776 | -1.284082 |  | -543.3352 | -1.333761 |  | -677.3481 | -1.380118 |  | -1913.534 | -1.530029
| -41.15066 | -0.1400254 |  | -49.3843 | -0.2314994 |  | -69.04148 | -0.464484 |  | -96.29412 | -0.697588 |  | -165.5165 | -0.9437506 |  | -199.1028 | -1.017865 |  | -263.0853 | -1.115932 |  | -351.9873 | -1.20858 |  | -487.1851 | -1.298193 |  | -572.3426 | -1.348418 |  | -721.5912 | -1.395284 |  | -2138.546 | -1.546935
| -41.46852 | -0.1415475 |  | -49.71686 | -0.2340157 |  | -69.76333 | -0.4695327 |  | -97.94126 | -0.7051705 |  | -170.3394 | -0.9540087 |  | -205.4248 | -1.028929 |  | -273.1359 | -1.128062 |  | -368.0452 | -1.221717 |  | -514.1162 | -1.312303 |  | -607.5706 | -1.363075 |  | -771.0942 | -1.41045 |  | -2389.592 | -1.563842
| -41.753 | -0.1430695 |  | -50.03107 | -0.236532 |  | -70.45141 | -0.4745815 |  | -99.57046 | -0.7127529 |  | -175.4362 | -0.9642669 |  | -212.2775 | -1.039993 |  | -284.3955 | -1.140191 |  | -385.5157 | -1.234853 |  | -541.1255 | -1.326414 |  | -645.9729 | -1.377732 |  | -827.6293 | -1.425616 |  | -2690.114 | -1.580748
| -41.99857 | -0.1445915 |  | -50.32034 | -0.2390483 |  | -71.12718 | -0.4796302 |  | -101.3662 | -0.7203354 |  | -180.5991 | -0.974525 |  | -219.2209 | -1.051057 |  | -295.0297 | -1.152321 |  | -404.0563 | -1.24799 |  | -569.5406 | -1.340525 |  | -687.7167 | -1.392388 |  | -891.1649 | -1.440783 |  | -3022.232 | -1.597655
| -42.24127 | -0.1461135 |  | -50.63839 | -0.2415646 |  | -71.69892 | -0.4846789 |  | -103.1595 | -0.7279179 |  | -185.7023 | -0.9847832 |  | -226.9673 | -1.06212 |  | -307.1726 | -1.164451 |  | -423.6111 | -1.261127 |  | -603.8461 | -1.354636 |  | -732.6656 | -1.407045 |  | -960.5163 | -1.455949 |  | -3404.923 | -1.614561
| -42.50405 | -0.1476355 |  | -50.94691 | -0.2440809 |  | -72.42207 | -0.4897277 |  | -104.8392 | -0.7355004 |  | -191.0612 | -0.9950413 |  | -234.9262 | -1.073184 |  | -319.9593 | -1.17658 |  | -444.9358 | -1.274264 |  | -641.2617 | -1.368747 |  | -783.2476 | -1.421702 |  | -1038.932 | -1.471115 |  | -3822.975 | -1.631467
| -42.72968 | -0.1491575 |  | -51.21038 | -0.2465972 |  | -73.19014 | -0.4947764 |  | -106.5291 | -0.7430828 |  | -196.9567 | -1.005299 |  | -243.0591 | -1.084248 |  | -332.9689 | -1.18871 |  | -468.4296 | -1.2874 |  | -681.6372 | -1.382857 |  | -840.4346 | -1.436358 |  | -1129.342 | -1.486281 |  | -4302.41 | -1.648374
| -42.90129 | -0.1506795465 |  | -51.45182 | -0.2491134677 |  | -73.95016 | -0.4998251539 |  | -108.958 | -0.7506653231 |  | -202.7456 | -1.015558 |  | -251.7647 | -1.095312 |  | -348.4007 | -1.20084 |  | -492.5942 | -1.300537 |  | -727.5471 | -1.396968 |  | -906.2663 | -1.451015 |  | -1232.817 | -1.501447 |  | -4851.816 | -1.66528
| -41.47453 | -0.1491575 |  | -49.1086 | -0.2465972 |  | -69.26974 | -0.4947764 |  | -100.1823 | -0.7430828 |  | -176.8784 | -1.005299 |  | -218.434 | -1.084248 |  | -301.5018 | -1.18871 |  | -426.5881 | -1.2874 |  | -626.8323 | -1.382857 |  | -777.3437 | -1.436358 |  | -1056.472 | -1.486281 |  | -5441.595 | -1.682187
| -39.91709 | -0.1476355 |  | -46.76309 | -0.2440809 |  | -64.25121 | -0.4897277 |  | -90.85788 | -0.7355004 |  | -156.4204 | -0.9950413 |  | -192.8988 | -1.073184 |  | -267.4216 | -1.17658 |  | -375.4025 | -1.274264 |  | -551.6858 | -1.368747 |  | -680.4934 | -1.421702 |  | -917.5017 | -1.471115 |  | -4734.729 | -1.66528
| -38.62628 | -0.1461135 |  | -44.71142 | -0.2415646 |  | -59.64704 | -0.4846789 |  | -82.47426 | -0.7279179 |  | -139.1231 | -0.9847832 |  | -171.0603 | -1.06212 |  | -236.5401 | -1.164451 |  | -333.505 | -1.261127 |  | -490.7118 | -1.354636 |  | -601.2548 | -1.407045 |  | -806.3742 | -1.455949 |  | -4092.565 | -1.648374
| -37.3017 | -0.1445915 |  | -42.62447 | -0.2390483 |  | -55.26947 | -0.4796302 |  | -74.85595 | -0.7203354 |  | -123.4291 | -0.974525 |  | -151.6873 | -1.051057 |  | -212.0571 | -1.152321 |  | -298.2878 | -1.24799 |  | -437.2785 | -1.340525 |  | -536.877 | -1.392388 |  | -715.1903 | -1.440783 |  | -3544.709 | -1.631467
| -36.12262 | -0.1430695 |  | -40.58685 | -0.236532 |  | -51.20133 | -0.4745815 |  | -67.91476 | -0.7127529 |  | -109.9597 | -0.9642669 |  | -135.1218 | -1.039993 |  | -189.7219 | -1.140191 |  | -267.8175 | -1.234853 |  | -393.5896 | -1.326414 |  | -483.4496 | -1.377732 |  | -637.7066 | -1.425616 |  | -3059.242 | -1.614561
| -34.95721 | -0.1415475 |  | -38.8403 | -0.2340157 |  | -47.37352 | -0.4695327 |  | -61.2088 | -0.7051705 |  | -98.01808 | -0.9540087 |  | -119.9847 | -1.028929 |  | -169.6683 | -1.128062 |  | -240.9907 | -1.221717 |  | -354.2392 | -1.312303 |  | -434.2688 | -1.363075 |  | -571.1663 | -1.41045 |  | -2659.511 | -1.597655
| -33.736 | -0.1400254 |  | -37.02588 | -0.2314994 |  | -43.70695 | -0.464484 |  | -55.11298 | -0.697588 |  | -86.45425 | -0.9437506 |  | -106.9482 | -1.017865 |  | -151.5036 | -1.115932 |  | -218.1941 | -1.20858 |  | -319.4758 | -1.298193 |  | -392.838 | -1.348418 |  | -516.1608 | -1.395284 |  | -2286.049 | -1.580748
| -32.61703 | -0.1385034 |  | -35.47148 | -0.2289831 |  | -40.25716 | -0.4594352 |  | -49.55247 | -0.6900055 |  | -76.30102 | -0.9334924 |  | -94.88213 | -1.006802 |  | -135.0292 | -1.103802 |  | -197.5741 | -1.195443 |  | -291.5667 | -1.284082 |  | -355.3553 | -1.333761 |  | -465.0207 | -1.380118 |  | -1963.395 | -1.563842
| -31.51999 | -0.1369814 |  | -33.7638 | -0.2264668 |  | -36.91756 | -0.4543865 |  | -44.01203 | -0.682423021 |  | -66.77372 | -0.9232342 |  | -83.66366 | -0.9957379 |  | -120.5737 | -1.091673 |  | -178.2082 | -1.182307 |  | -264.6618 | -1.269971 |  | -322.1114 | -1.319105 |  | -420.2189 | -1.364952 |  | -1693.389 | -1.546935
| -30.42536 | -0.1354594 |  | -32.16279 | -0.2239505 |  | -33.80308 | -0.4493378 |  | -38.90552 | -0.6748405 |  | -58.31614 | -0.9129761 |  | -73.5976 | -0.9846742 |  | -107.6821 | -1.079543 |  | -160.4945 | -1.16917 |  | -240.3245 | -1.25586 |  | -293.3292 | -1.304448 |  | -381.5237 | -1.349786 |  | -1479.481 | -1.530029
| -29.36232 | -0.1339374 |  | -30.56549 | -0.2214342 |  | -30.8378 | -0.444289 |  | -34.05497 | -0.6672581 |  | -50.66187 | -0.9027179 |  | -64.18896 | -0.9736104 |  | -96.05182 | -1.067413 |  | -144.367 | -1.156033 |  | -219.4012 | -1.241749 |  | -267.0742 | -1.289791 |  | -345.154 | -1.33462 |  | -1290.289 | -1.513123
| -28.35461 | -0.1324154 |  | -29.02575 | -0.2189179 |  | -28.02157 | -0.4392403 |  | -29.58113 | -0.6596756 |  | -43.68286 | -0.8924598 |  | -55.71284 | -0.9625466 |  | -85.2423 | -1.055283 |  | -129.2266 | -1.142896 |  | -198.2373 | -1.227639 |  | -243.2428 | -1.275135 |  | -313.3816 | -1.319454 |  | -1133.629 | -1.496216
| -27.43238 | -0.1308933 |  | -27.64555 | -0.2164016 |  | -25.20808 | -0.4341915 |  | -25.44566 | -0.6520931 |  | -37.07705 | -0.8822016 |  | -48.19074 | -0.9514829 |  | -74.6861 | -1.043154 |  | -115.8813 | -1.12976 |  | -179.1082 | -1.213528 |  | -221.8823 | -1.260478 |  | -285.2735 | -1.304287 |  | -1000.048 | -1.47931
| -26.54651 | -0.1293713 |  | -26.33281 | -0.2138853 |  | -22.53295 | -0.4291428 |  | -21.59017 | -0.6445106 |  | -31.24917 | -0.8719434 |  | -41.09324 | -0.9404191 |  | -65.75014 | -1.031024 |  | -103.3698 | -1.116623 |  | -162.8771 | -1.199417 |  | -200.9267 | -1.245821 |  | -259.4651 | -1.289121 |  | -889.9618 | -1.462403
| -25.65248 | -0.1278493 |  | -24.92233 | -0.211369 |  | -19.96692 | -0.4240941 |  | -17.81124 | -0.6369282 |  | -25.86353 | -0.8616853 |  | -34.54018 | -0.9293554 |  | -57.61309 | -1.018894 |  | -92.33676 | -1.103486 |  | -148.4722 | -1.185306 |  | -181.1316 | -1.231164 |  | -236.5511 | -1.273955 |  | -790.1146 | -1.445497
| -24.65976 | -0.1263273 |  | -23.53176 | -0.2088527 |  | -17.54931 | -0.4190453 |  | -14.41929 | -0.6293457 |  | -20.71488 | -0.8514271 |  | -28.71684 | -0.9182916 |  | -49.66639 | -1.006765 |  | -81.40078 | -1.090349 |  | -133.7145 | -1.171196 |  | -164.6472 | -1.216508 |  | -215.1805 | -1.258789 |  | -677.1591 | -1.428591
| -23.70886 | -0.1248053 |  | -22.14508 | -0.2063364 |  | -15.22833 | -0.4139966 |  | -11.22186 | -0.6217632 |  | -15.69988 | -0.841169 |  | -23.1645 | -0.9072279 |  | -42.30909 | -0.994635 |  | -71.25967 | -1.077213 |  | -120.1394 | -1.157085 |  | -149.8069 | -1.201851 |  | -193.9121 | -1.243623 |  | -601.6748 | -1.411684
| -22.75724 | -0.1232833 |  | -20.82499 | -0.2038201 |  | -12.99082 | -0.4089479 |  | -8.02971 | -0.6141807189 |  | -10.8831 | -0.8309108 |  | -17.84409 | -0.8961641 |  | -35.37081 | -0.9825053 |  | -62.45369 | -1.064076 |  | -107.3257 | -1.142974 |  | -134.8215 | -1.187194 |  | -175.0677 | -1.228457 |  | -541.4993 | -1.394778
| -21.83658 | -0.1217612 |  | -19.53535 | -0.2013038 |  | -10.83656 | -0.4038991 |  | -4.882505 | -0.6065982 |  | -6.548157 | -0.8206527 |  | -12.65804 | -0.8851004 |  | -28.52035 | -0.9703756 |  | -54.1198 | -1.050939 |  | -95.92626 | -1.128863 |  | -121.0222 | -1.172538 |  | -158.4195 | -1.213291 |  | -491.025 | -1.377871
| -20.96671 | -0.1202392 |  | -18.29115 | -0.1987875 |  | -8.821061 | -0.3988504 |  | -1.978767 | -0.5990158 |  | -2.653182 | -0.8103945 |  | -7.842132 | -0.8740366 |  | -22.06071 | -0.9582459 |  | -46.21364 | -1.037802 |  | -84.63989 | -1.114752 |  | -108.1034 | -1.157881 |  | -143.6164 | -1.198124 |  | -445.0607 | -1.360965
| -20.09895 | -0.1187172 |  | -17.00269 | -0.1962712 |  | -6.833222 | -0.3938016 |  | 0.6121173 | -0.5914333 |  | 0.9339567 | -0.8001363 |  | -3.546813 | -0.8629729 |  | -16.39953 | -0.9461162 |  | -38.73058 | -1.024666 |  | -73.24239 | -1.100642 |  | -96.18695 | -1.143224 |  | -128.9103 | -1.182958 |  | -399.9063 | -1.344059
| -19.25002 | -0.1171952 |  | -15.78182 | -0.1937549 |  | -4.892113 | -0.3887529 |  | 3.072425 | -0.5838508 |  | 4.279561 | -0.7898782 |  | 0.3922962 | -0.8519091 |  | -11.02994 | -0.9339865 |  | -31.40519 | -1.011529 |  | -62.17326 | -1.086531 |  | -84.95777 | -1.128567 |  | -115.1738 | -1.167792 |  | -357.6097 | -1.327152
| -18.42292 | -0.1156732 |  | -14.63872 | -0.1912386 |  | -2.997963 | -0.3837042 |  | 5.520392 | -0.5762683 |  | 7.470508 | -0.77962 |  | 4.061152 | -0.8408453 |  | -5.998897 | -0.9218568 |  | -24.228 | -0.9983922 |  | -52.46629 | -1.07242 |  | -73.38099 | -1.113911 |  | -102.7745 | -1.152626 |  | -322.4708 | -1.310246
| -17.56611 | -0.1141512 |  | -13.51213 | -0.1887223 |  | -1.197319 | -0.3786554 |  | 7.933121 | -0.5686859 |  | 10.55405 | -0.7693619 |  | 7.529134 | -0.8297816 |  | -1.558665 | -0.9097271 |  | -17.7398 | -0.9852554 |  | -43.798 | -1.058309 |  | -61.88344 | -1.099254 |  | -90.0745 | -1.13746 |  | -289.3402 | -1.293339
| -16.70175 | -0.1126292 |  | -12.39271 | -0.186206 |  | 0.5260334 | -0.3736067 |  | 10.15512 | -0.5611034 |  | 13.51647 | -0.7591037 |  | 10.87384 | -0.8187178 |  | 2.52133 | -0.8975974 |  | -11.96683 | -0.9721187 |  | -36.06461 | -1.044198 |  | -52.10741 | -1.084597 |  | -78.11479 | -1.122294 |  | -259.9966 | -1.276433
| -15.87996 | -0.1111071 |  | -11.33602 | -0.1836897 |  | 2.178128 | -0.3685579 |  | 12.08157 | -0.5535209 |  | 16.28558 | -0.7488455 |  | 14.06856 | -0.8076541 |  | 6.397934 | -0.8854677 |  | -6.706799 | -0.958982 |  | -28.73117 | -1.030088 |  | -43.41957 | -1.069941 |  | -66.35131 | -1.107128 |  | -231.9357 | -1.259527
| -15.10212 | -0.1095851 |  | -10.23607 | -0.1811734 |  | 3.74993 | -0.3635092 |  | 13.91476 | -0.5459384168 |  | 18.7775 | -0.7385874 |  | 17.01302 | -0.7965903 |  | 10.17848 | -0.873338 |  | -1.893754 | -0.9458452 |  | -21.72831 | -1.015977 |  | -35.25318 | -1.055284 |  | -55.49089 | -1.091962 |  | -204.445 | -1.24262
| -14.36159 | -0.1080631 |  | -9.154353 | -0.1786571 |  | 5.308551 | -0.3584605 |  | 15.61755 | -0.5383559 |  | 20.98038 | -0.7283292 |  | 19.66417 | -0.7855266 |  | 13.70673 | -0.8612083 |  | 2.492897 | -0.9327085 |  | -15.31043 | -1.001866 |  | -27.82796 | -1.040627 |  | -45.80262 | -1.076795 |  | -180.9641 | -1.225714
| -13.63078 | -0.1065411 |  | -8.149456 | -0.1761408 |  | 6.778438 | -0.3534117 |  | 17.20745 | -0.5307735 |  | 23.02185 | -0.7180711 |  | 22.02842 | -0.7744628 |  | 16.80086 | -0.8490786 |  | 6.688277 | -0.9195718 |  | -9.418397 | -0.9877552 |  | -20.61835 | -1.02597 |  | -36.95672 | -1.061629 |  | -161.0201 | -1.208807
| -12.85892 | -0.1050191 |  | -7.19616 | -0.1736245 |  | 8.18424 | -0.348363 |  | 18.76038 | -0.523191 |  | 24.90663 | -0.7078129 |  | 24.20628 | -0.7633991 |  | 19.67225 | -0.8369489 |  | 10.54534 | -0.906435 |  | -4.082821 | -0.9736445 |  | -14.27149 | -1.011314 |  | -29.17925 | -1.046463 |  | -143.2756 | -1.191901
| -12.12614 | -0.1034971 |  | -6.231896 | -0.1711082 |  | 9.510027 | -0.3433142 |  | 20.3274 | -0.5156085 |  | 26.63917 | -0.6975548 |  | 26.21249 | -0.7523353 |  | 22.45516 | -0.8248192 |  | 14.21816 | -0.8932983 |  | 0.4804135 | -0.9595337 |  | -8.193558 | -0.9966569 |  | -22.50006 | -1.031297 |  | -125.5311 | -1.174995
| -11.44352 | -0.101975 |  | -5.265529 | -0.1685919 |  | 10.78809 | -0.3382655 |  | 21.82896 | -0.508026 |  | 28.23243 | -0.6872966 |  | 28.04615 | -0.7412716 |  | 25.11969 | -0.8126895 |  | 17.59506 | -0.8801615 |  | 4.780977 | -0.9454229 |  | -3.024409 | -0.9820002 |  | -15.85774 | -1.016131 |  | -109.5563 | -1.158088
| -10.72089 | -0.100453031 |  | -4.283078 | -0.1660756 |  | 12.0285 | -0.3332168 |  | 23.10948 | -0.5004435 |  | 29.72457 | -0.6770384386 |  | 29.72838 | -0.7302078 |  | 27.64328 | -0.8005598 |  | 20.73424 | -0.8670248 |  | 9.048568 | -0.9313121 |  | 1.554853 | -0.9673435 |  | -9.609057 | -1.000965 |  | -96.6762 | -1.141182
| -9.98144 | -0.09893102 |  | -3.24851 | -0.1635593 |  | 13.20022 | -0.328168 |  | 24.33865 | -0.4928611 |  | 31.09394 | -0.6667803 |  | 31.24026 | -0.719144 |  | 29.96895 | -0.7884301 |  | 23.70162 | -0.8538881 |  | 13.14019 | -0.9172013 |  | 5.947277 | -0.9526868 |  | -4.10451 | -0.9857986 |  | -83.7961 | -1.124275
| -9.258647 | -0.097409 |  | -2.260815 | -0.161043 |  | 14.34982 | -0.3231193 |  | 25.54431 | -0.4852786 |  | 32.31629 | -0.6565221 |  | 32.61211 | -0.7080803 |  | 32.02313 | -0.7763005 |  | 26.55792 | -0.8407513 |  | 16.66637 | -0.9030905 |  | 10.40681 | -0.93803 |  | 1.315017 | -0.9706325 |  | -70.916 | -1.107369
| -8.567028 | -0.09588698 |  | -1.363422 | -0.1585268 |  | 15.46323 | -0.3180706 |  | 26.7185 | -0.4776961147 |  | 33.45216 | -0.646264 |  | 33.85418 | -0.6970165 |  | 33.86121 | -0.7641708 |  | 29.26626 | -0.8276146 |  | 19.82089 | -0.8889797 |  | 14.47579 | -0.9233733 |  | 6.083716 | -0.9554664 |  | -59.05212 | -1.090463
| -7.91683 | -0.09436497 |  | -0.4615387 | -0.1560105 |  | 16.49872 | -0.3130218 |  | 27.80713 | -0.4701136 |  | 34.51501 | -0.6360058 |  | 34.98921 | -0.6859528 |  | 35.48385 | -0.7520411 |  | 31.66892 | -0.8144778 |  | 22.8781 | -0.8748689 |  | 17.91311 | -0.9087166 |  | 10.30182 | -0.9403002 |  | -49.00712 | -1.073556
| -7.285886 | -0.09284295 |  | 0.3929712 | -0.1534942 |  | 17.50195 | -0.3079731 |  | 28.81835 | -0.4625312 |  | 35.50845 | -0.6257476 |  | 36.06146 | -0.674889 |  | 36.85407 | -0.7399114 |  | 33.72426 | -0.8013411 |  | 25.8187 | -0.8607581 |  | 21.05326 | -0.8940599 |  | 14.39423 | -0.9251341 |  | -38.96212 | -1.05665
| -6.645827 | -0.09132094 |  | 1.238416 | -0.1509779 |  | 18.47451 | -0.3029243 |  | 29.76905 | -0.4549487 |  | 36.4478 | -0.6154895 |  | 37.08471 | -0.6638253 |  | 38.05048 | -0.7277817 |  | 35.50723 | -0.7882044 |  | 28.51997 | -0.8466474 |  | 24.09605 | -0.8794032 |  | 18.31603 | -0.909968 |  | -28.91713 | -1.039743
| -6.006012 | -0.08979892 |  | 2.0954 | -0.1484616 |  | 19.42989 | -0.2978756 |  | 30.67417 | -0.4473662 |  | 37.35678 | -0.6052313 |  | 38.0213 | -0.6527615 |  | 39.10856 | -0.715652 |  | 37.05768 | -0.7750676 |  | 30.8221 | -0.8325366 |  | 27.02242 | -0.8647464 |  | 21.72519 | -0.8948018 |  | -19.75709 | -1.022837
| -5.386097 | -0.08827691 |  | 2.960788 | -0.1459453 |  | 20.34918 | -0.2928269 |  | 31.53121 | -0.4397837 |  | 38.14677 | -0.5949732 |  | 38.88128 | -0.6416978 |  | 40.09059 | -0.7035223 |  | 38.46436 | -0.7619309 |  | 32.77567 | -0.8184258 |  | 29.66744 | -0.8500897 |  | 24.51421 | -0.8796357 |  | -11.51646 | -1.005931
| -4.728866 | -0.08675489 |  | 3.833055 | -0.143429 |  | 21.26352 | -0.2877781 |  | 32.38023 | -0.4322012 |  | 38.89104 | -0.584715 |  | 39.68493 | -0.630634 |  | 40.98431 | -0.6913926 |  | 39.70889 | -0.7487941 |  | 34.46499 | -0.804315 |  | 32.01198 | -0.835433 |  | 26.82155 | -0.8644696 |  | -4.948599 | -0.9890243
| -4.047109 | -0.08523287 |  | 4.663209 | -0.1409127 |  | 22.1429 | -0.2827294 |  | 33.21867 | -0.4246188 |  | 39.59271 | -0.5744569 |  | 40.41945 | -0.6195703 |  | 41.72959 | -0.6792629 |  | 40.82193 | -0.7356574 |  | 35.99965 | -0.7902042 |  | 33.94092 | -0.8207763 |  | 28.94217 | -0.8493034 |  | 1.521217 | -0.9721179
| -3.355349 | -0.08371086 |  | 5.420871 | -0.1383964 |  | 22.95022 | -0.2776806 |  | 34.01441 | -0.4170363 |  | 40.2495 | -0.5641987 |  | 41.10894 | -0.6085065 |  | 42.47397 | -0.6671332 |  | 41.78233 | -0.7225207 |  | 37.32675 | -0.7760934 |  | 35.57166 | -0.8061196 |  | 30.98276 | -0.8341373 |  | 7.991032 | -0.9552115
| -2.675013 | -0.08218884 |  | 6.162917 | -0.1358801 |  | 23.76102 | -0.2726319 |  | 34.78954 | -0.4094538126 |  | 40.84478 | -0.5539405 |  | 41.72698 | -0.5974427 |  | 43.20919 | -0.6550035 |  | 42.63835 | -0.7093839 |  | 38.48582 | -0.7619826 |  | 37.06226 | -0.7914628 |  | 33.01461 | -0.8189712 |  | 14.40545 | -0.9383051
| -2.037806 | -0.08066683 |  | 6.891986 | -0.1333638 |  | 24.5494 | -0.2675832 |  | 35.53682 | -0.4018713 |  | 41.43439 | -0.5436824 |  | 42.29363 | -0.586379 |  | 43.88761 | -0.6428738 |  | 43.38644 | -0.6962472 |  | 39.58251 | -0.7478718 |  | 38.40338 | -0.7768061 |  | 34.92441 | -0.803805 |  | 19.17163 | -0.9213987
| -1.438134 | -0.07914481 |  | 7.587529 | -0.1308475 |  | 25.29808 | -0.2625344 |  | 36.21042 | -0.3942889 |  | 41.97867 | -0.5334242 |  | 42.839 | -0.5753152 |  | 44.4218 | -0.6307441 |  | 44.11934 | -0.6831104 |  | 40.62263 | -0.733761 |  | 39.57402 | -0.7621494 |  | 36.69324 | -0.7886389 |  | 23.93781 | -0.9044923
| -0.8537781 | -0.0776228 |  | 8.253051 | -0.1283312 |  | 26.00658 | -0.2574857 |  | 36.85047 | -0.3867064 |  | 42.45812 | -0.5231661 |  | 43.33338 | -0.5642515 |  | 44.93926 | -0.6186144 |  | 44.78653 | -0.6699737 |  | 41.53251 | -0.7196502 |  | 40.62135 | -0.7474927 |  | 38.25085 | -0.7734728 |  | 28.70399 | -0.8875859
| -0.2645736 | -0.07610078 |  | 8.923262 | -0.1258149 |  | 26.70783 | -0.2524369 |  | 37.44857 | -0.3791239 |  | 42.90862 | -0.5129079 |  | 43.77557 | -0.5531877 |  | 45.45796 | -0.6064847 |  | 45.34321 | -0.656837 |  | 42.32033 | -0.7055395 |  | 41.57147 | -0.732836 |  | 39.54423 | -0.7583066 |  | 32.33927 | -0.8706795
| 0.309594 | -0.07457877 |  | 9.61354 | -0.1232986 |  | 27.33973 | -0.2473882 |  | 38.00567 | -0.3715414 |  | 43.33242 | -0.5026497 |  | 44.17889 | -0.542124 |  | 45.96145 | -0.594355 |  | 45.87579 | -0.6437002 |  | 43.14602 | -0.6914287 |  | 42.47652 | -0.7181792 |  | 40.65776 | -0.7431405 |  | 35.66162 | -0.8537731
| 0.8618438 | -0.07305675 |  | 10.29885 | -0.1207823 |  | 27.93233 | -0.2423395 |  | 38.55398 | -0.3639589 |  | 43.72636 | -0.4923916 |  | 44.54849 | -0.5310602 |  | 46.40979 | -0.5822253 |  | 46.40049 | -0.6305635 |  | 43.82312 | -0.6773179 |  | 43.32853 | -0.7035225 |  | 41.68479 | -0.7279744 |  | 38.98397 | -0.8368667
| 1.411438 | -0.07153473 |  | 10.96391 | -0.118266 |  | 28.5359 | -0.2372907 |  | 39.08393 | -0.3563765 |  | 44.09846 | -0.4821334 |  | 44.93443 | -0.5199965 |  | 46.81959 | -0.5700956 |  | 46.93164 | -0.6174267 |  | 44.4252 | -0.6632071 |  | 43.99976 | -0.6888658 |  | 42.52567 | -0.7128082 |  | 42.30632 | -0.8199603
| 1.984124 | -0.07001272 |  | 11.5927 | -0.1157497 |  | 29.08832 | -0.232242 |  | 39.5631 | -0.348794 |  | 44.45088 | -0.4718753 |  | 45.29725 | -0.5089327 |  | 47.23125 | -0.557966 |  | 47.41722 | -0.60429 |  | 44.99682 | -0.6490963 |  | 44.6295 | -0.6742091 |  | 43.31072 | -0.6976421 |  | 45.62867 | -0.8030539
| 2.564199 | -0.0684907 |  | 12.18766 | -0.1132334 |  | 29.59681 | -0.2271933 |  | 39.98806 | -0.3412115105 |  | 44.78939 | -0.4616171 |  | 45.64259 | -0.497869 |  | 47.61622 | -0.5458363 |  | 47.83275 | -0.5911533 |  | 45.56241 | -0.6349855 |  | 45.2799 | -0.6595524 |  | 44.04002 | -0.682476 |  | 48.69675 | -0.7861475
| 3.143207 | -0.06696869 |  | 12.79843 | -0.1107171 |  | 30.12358 | -0.2221445 |  | 40.39849 | -0.333629 |  | 45.12173 | -0.451359 |  | 45.95699 | -0.4868052 |  | 47.95466 | -0.5337066 |  | 48.2426 | -0.5780165 |  | 46.11405 | -0.6208747 |  | 45.90456 | -0.6448956 |  | 44.69713 | -0.6673098 |  | 50.7737 | -0.7692411
| 3.743699 | -0.06544667 |  | 13.40302 | -0.1082008 |  | 30.6347 | -0.2170958 |  | 40.80673 | -0.3260466 |  | 45.43266 | -0.4411008 |  | 46.24345 | -0.4757414 |  | 48.31451 | -0.5215769 |  | 48.6448 | -0.5648798 |  | 46.58577 | -0.6067639 |  | 46.41737 | -0.6302389 |  | 45.32176 | -0.6521437 |  | 52.5492 | -0.7523347
| 4.327969 | -0.06392466 |  | 13.99339 | -0.1056845 |  | 31.1347 | -0.212047 |  | 41.20128 | -0.3184641 |  | 45.72675 | -0.4308426 |  | 46.55 | -0.4646777 |  | 48.66875 | -0.5094472 |  | 49.01333 | -0.5517431 |  | 47.0127 | -0.5926531 |  | 46.87635 | -0.6155822 |  | 45.90523 | -0.6369776 |  | 53.68264 | -0.7354283
| 4.872835 | -0.06240264 |  | 14.54248 | -0.1031682 |  | 31.64027 | -0.2069983 |  | 41.57507 | -0.3108816 |  | 46.00629 | -0.4205845 |  | 46.8435 | -0.4536139 |  | 49.00555 | -0.4973175 |  | 49.3512 | -0.5386063 |  | 47.39667 | -0.5785424 |  | 47.29831 | -0.6009255 |  | 46.42169 | -0.6218114 |  | 54.81609 | -0.7185219
| 5.375421 | -0.06088062 |  | 15.09057 | -0.1006519 |  | 32.12509 | -0.2019496 |  | 41.94378 | -0.3032991 |  | 46.27247 | -0.4103263 |  | 47.10654 | -0.4425502 |  | 49.32714 | -0.4851878 |  | 49.66508 | -0.5254696 |  | 47.75924 | -0.5644316 |  | 47.71576 | -0.5862688 |  | 46.90934 | -0.6066453 |  | 55.94953 | -0.7016155
| 5.873406 | -0.05935861 |  | 15.63979 | -0.09813561 |  | 32.59317 | -0.1969008 |  | 42.31015 | -0.2957166 |  | 46.53652 | -0.4000682 |  | 47.36634 | -0.4314864 |  | 49.62295 | -0.4730581 |  | 49.97603 | -0.5123328 |  | 48.11153 | -0.5503208 |  | 48.10529 | -0.5716121 |  | 47.38282 | -0.5914792 |  | 57.08297 | -0.6847091
| 6.365745 | -0.05783659 |  | 16.18747 | -0.09561931 |  | 33.04917 | -0.1918521 |  | 42.65298 | -0.2881342 |  | 46.79396 | -0.38981 |  | 47.61316 | -0.4204227 |  | 49.91159 | -0.4609284 |  | 50.29465 | -0.4991961 |  | 48.43471 | -0.53621 |  | 48.506 | -0.5569553 |  | 47.8686 | -0.576313 |  | 58.21641 | -0.6678027
| 6.852554 | -0.05631458 |  | 16.73712 | -0.09310301 |  | 33.49768 | -0.1868033 |  | 42.96346 | -0.2805517 |  | 47.02612 | -0.3795519 |  | 47.8558 | -0.4093589 |  | 50.21247 | -0.4487987 |  | 50.61368 | -0.4860594 |  | 48.81191 | -0.5220992 |  | 48.92124 | -0.5422986 |  | 48.33535 | -0.5611469 |  | 59.34986 | -0.6508963
| 7.325396 | -0.05479256 |  | 17.29203 | -0.09058672 |  | 33.93779 | -0.1817546 |  | 43.23997 | -0.2729692084 |  | 47.25352 | -0.3692937 |  | 48.09928 | -0.3982952 |  | 50.48853 | -0.436669 |  | 50.91218 | -0.4729226 |  | 49.19018 | -0.5079884 |  | 49.24077 | -0.5276419 |  | 48.73939 | -0.5459808 |  | 60.4833 | -0.6339899
| 7.778475 | -0.05327055 |  | 17.84533 | -0.08807042 |  | 34.36791 | -0.1767059 |  | 43.485 | -0.2653867 |  | 47.49036 | -0.3590355 |  | 48.35243 | -0.3872314 |  | 50.7572 | -0.4245393 |  | 51.1988 | -0.4597859 |  | 49.51045 | -0.4938776 |  | 49.50787 | -0.5129852 |  | 49.12311 | -0.5308146 |  | 61.61674 | -0.6170835
| 8.221971 | -0.05174853 |  | 18.36353 | -0.08555412 |  | 34.75776 | -0.1716571 |  | 43.72481 | -0.2578043 |  | 47.7109 | -0.3487774 |  | 48.61976 | -0.3761677 |  | 51.02354 | -0.4124096 |  | 51.48711 | -0.4466491 |  | 49.80428 | -0.4797668 |  | 49.7935 | -0.4983285 |  | 49.46783 | -0.5156485 |  | 62.60487 | -0.6001771
| 8.664783 | -0.0502265155 |  | 18.8594 | -0.08303782 |  | 35.09208 | -0.1666084 |  | 43.98114 | -0.2502218 |  | 47.90694 | -0.3385192193 |  | 48.86757 | -0.3651039 |  | 51.25573 | -0.4002799 |  | 51.7754 | -0.4335124 |  | 50.06151 | -0.465656 |  | 50.1113 | -0.4836717 |  | 49.80029 | -0.5004824 |  | 63.39089 | -0.5832707
| 9.119716 | -0.0487045 |  | 19.35465 | -0.08052152 |  | 35.40933 | -0.1615596 |  | 44.25168 | -0.2426393 |  | 48.11259 | -0.3282611 |  | 49.09407 | -0.3540401 |  | 51.47007 | -0.3881502 |  | 52.05886 | -0.4203757 |  | 50.29951 | -0.4515453 |  | 50.41522 | -0.469015 |  | 50.17885 | -0.4853162 |  | 64.17426 | -0.5663643
| 9.589774 | -0.04718248 |  | 19.82938 | -0.07800523 |  | 35.71462 | -0.1565109 |  | 44.51552 | -0.2350568 |  | 48.35455 | -0.3180029 |  | 49.32269 | -0.3429764 |  | 51.68647 | -0.3760205 |  | 52.32906 | -0.4072389 |  | 50.57086 | -0.4374345 |  | 50.71746 | -0.4543583 |  | 50.55877 | -0.4701501 |  | 64.95764 | -0.5494579
| 10.05714 | -0.04566047 |  | 20.29623 | -0.07548893 |  | 36.03146 | -0.1514622 |  | 44.76133 | -0.2274743 |  | 48.59789 | -0.3077447 |  | 49.55375 | -0.3319126 |  | 51.91519 | -0.3638908 |  | 52.57723 | -0.3941022 |  | 50.88171 | -0.4233237 |  | 51.01057 | -0.4397016 |  | 50.9247 | -0.454984 |  | 65.74102 | -0.5325515
| 10.52886 | -0.04413845 |  | 20.7686 | -0.07297263 |  | 36.35631 | -0.1464134 |  | 44.99146 | -0.2198919 |  | 48.8197 | -0.2974866 |  | 49.78484 | -0.3208489 |  | 52.14267 | -0.3517611 |  | 52.8441 | -0.3809654 |  | 51.19178 | -0.4092129 |  | 51.28822 | -0.4250449 |  | 51.29145 | -0.4398178 |  | 66.52439 | -0.5156451
| 10.99681 | -0.04261644 |  | 21.2175 | -0.07045633 |  | 36.68071 | -0.1413647 |  | 45.21962 | -0.2123094 |  | 49.01308 | -0.2872284 |  | 50.01584 | -0.3097851 |  | 52.37787 | -0.3396314 |  | 53.13161 | -0.3678287 |  | 51.48183 | -0.3951021 |  | 51.57532 | -0.4103881 |  | 51.64419 | -0.4246517 |  | 67.30777 | -0.4987387
| 11.40729 | -0.04109442 |  | 21.62648 | -0.06794004 |  | 36.99559 | -0.136316 |  | 45.45279 | -0.2047269063 |  | 49.20691 | -0.2769703 |  | 50.23843 | -0.2987214 |  | 52.62178 | -0.3275018 |  | 53.40146 | -0.354692 |  | 51.7222 | -0.3809913 |  | 51.85295 | -0.3957314 |  | 51.98031 | -0.4094856 |  | 68.09115 | -0.4818323
| 11.79499 | -0.03957241 |  | 22.05145 | -0.06542374 |  | 37.29584 | -0.1312672 |  | 45.68641 | -0.1971444 |  | 49.41444 | -0.2667121 |  | 50.44854 | -0.2876576 |  | 52.87752 | -0.3153721 |  | 53.6559 | -0.3415552 |  | 51.94456 | -0.3668805 |  | 52.09943 | -0.3810747 |  | 52.322 | -0.3943194 |  | 68.87452 | -0.464926
| 12.19793 | -0.03805039 |  | 22.49022 | -0.06290744 |  | 37.57997 | -0.1262185 |  | 45.91418 | -0.189562 |  | 49.6167 | -0.256454 |  | 50.65274 | -0.2765939 |  | 53.12881 | -0.3032424 |  | 53.91982 | -0.3284185 |  | 52.23281 | -0.3527697 |  | 52.36348 | -0.366418 |  | 52.69577 | -0.3791533 |  | 69.6579 | -0.4480196
| 12.60851 | -0.03652837 |  | 22.92607 | -0.06039114 |  | 37.84941 | -0.1211697 |  | 46.13575 | -0.1819795 |  | 49.82393 | -0.2461958 |  | 50.88336 | -0.2655301 |  | 53.37474 | -0.2911127 |  | 54.18522 | -0.3152817 |  | 52.50736 | -0.3386589 |  | 52.67715 | -0.3517613 |  | 53.08825 | -0.3639872 |  | 70.44128 | -0.4311132
| 13.02828 | -0.03500636 |  | 23.35731 | -0.05787485 |  | 38.10086 | -0.116121 |  | 46.3519 | -0.174397 |  | 50.04225 | -0.2359376 |  | 51.15249 | -0.2544664 |  | 53.62464 | -0.278983 |  | 54.43735 | -0.302145 |  | 52.79481 | -0.3245482 |  | 52.97728 | -0.3371045 |  | 53.44423 | -0.3488211 |  | 71.22466 | -0.4142068
| 13.4493 | -0.03348434 |  | 23.77298 | -0.05535855 |  | 38.34308 | -0.1110723 |  | 46.56005 | -0.1668145 |  | 50.25737 | -0.2256795 |  | 51.40272 | -0.2434026 |  | 53.87267 | -0.2668533 |  | 54.69123 | -0.2890083 |  | 53.11647 | -0.3104374 |  | 53.24494 | -0.3224478 |  | 53.7463 | -0.3336549 |  | 71.99799 | -0.3973004
| 13.84615 | -0.03196233 |  | 24.15873 | -0.05284225 |  | 38.58106 | -0.1060235 |  | 46.75653 | -0.159232 |  | 50.45747 | -0.2154213 |  | 51.60806 | -0.2323388 |  | 54.12751 | -0.2547236 |  | 54.95057 | -0.2758715 |  | 53.38589 | -0.2963266 |  | 53.4885 | -0.3077911 |  | 54.0365 | -0.3184888 |  | 72.7555 | -0.380394
| 14.21959 | -0.03044031 |  | 24.54582 | -0.05032595 |  | 38.80572 | -0.1009748 |  | 46.94362 | -0.1516496 |  | 50.64414 | -0.2051632 |  | 51.85269 | -0.2212751 |  | 54.39183 | -0.2425939 |  | 55.20056 | -0.2627348 |  | 53.62975 | -0.2822158 |  | 53.76374 | -0.2931344 |  | 54.33681 | -0.3033227 |  | 73.51302 | -0.3634876
| 14.59479 | -0.0289183 |  | 24.95591 | -0.04780966 |  | 39.015 | -0.09592604 |  | 47.12524 | -0.1440671 |  | 50.84599 | -0.194905 |  | 52.11035 | -0.2102113 |  | 54.64808 | -0.2304642 |  | 55.45802 | -0.249598 |  | 53.94559 | -0.268105 |  | 54.06887 | -0.2784777 |  | 54.66048 | -0.2881565 |  | 74.04382 | -0.3465812
| 14.9659 | -0.02739628 |  | 25.34115 | -0.04529336 |  | 39.22188 | -0.0908773 |  | 47.30473 | -0.1364846042 |  | 51.06209 | -0.1846468 |  | 52.34262 | -0.1991476 |  | 54.88371 | -0.2183345 |  | 55.73539 | -0.2364613 |  | 54.32055 | -0.2539942 |  | 54.37486 | -0.2638209 |  | 54.9873 | -0.2729904 |  | 74.57266 | -0.3296748
| 15.33519 | -0.02587427 |  | 25.69415 | -0.04277706 |  | 39.4337 | -0.08582856 |  | 47.48784 | -0.1289021 |  | 51.27635 | -0.1743887 |  | 52.56361 | -0.1880838 |  | 55.11152 | -0.2062048 |  | 56.01722 | -0.2233246 |  | 54.65665 | -0.2398834 |  | 54.65307 | -0.2491642 |  | 55.30106 | -0.2578243 |  | 75.10151 | -0.3127684
| 15.70844 | -0.02435225 |  | 26.01614 | -0.04026076 |  | 39.63648 | -0.08077982 |  | 47.67312 | -0.1213196 |  | 51.4746 | -0.1641305 |  | 52.79339 | -0.1770201 |  | 55.33596 | -0.1940751 |  | 56.29858 | -0.2101878 |  | 54.96125 | -0.2257726 |  | 54.92908 | -0.2345075 |  | 55.62157 | -0.2426581 |  | 75.63036 | -0.295862
| 16.08584 | -0.02283023 |  | 26.34224 | -0.03774446 |  | 39.83399 | -0.07573108 |  | 47.8558 | -0.1137372 |  | 51.68547 | -0.1538724 |  | 53.03813 | -0.1659563 |  | 55.56813 | -0.1819454 |  | 56.56337 | -0.1970511 |  | 55.26488 | -0.2116618 |  | 55.22014 | -0.2198508 |  | 55.92445 | -0.227492 |  | 76.15921 | -0.2789556
| 16.46449 | -0.02130822 |  | 26.67252 | -0.03522817 |  | 40.03619 | -0.07068234 |  | 48.03404 | -0.1061547 |  | 51.92691 | -0.1436142 |  | 53.27087 | -0.1548926 |  | 55.81552 | -0.1698157 |  | 56.81674 | -0.1839144 |  | 55.60117 | -0.197551 |  | 55.53176 | -0.2051941 |  | 56.2482 | -0.2123259 |  | 76.68806 | -0.2620492
| 16.84208 | -0.0197862 |  | 26.98161 | -0.03271187 |  | 40.24753 | -0.06563361 |  | 48.20659 | -0.09857221 |  | 52.14352 | -0.1333561 |  | 53.49985 | -0.1438288 |  | 56.07219 | -0.157686 |  | 57.06932 | -0.1707776 |  | 55.93272 | -0.1834403 |  | 55.87398 | -0.1905374 |  | 56.6385 | -0.1971597 |  | 77.21691 | -0.2451428
| 17.22175 | -0.01826419 |  | 27.2746 | -0.03019557 |  | 40.46402 | -0.06058487 |  | 48.37202 | -0.09098974 |  | 52.34793 | -0.1230979 |  | 53.73997 | -0.1327651 |  | 56.33063 | -0.1455563 |  | 57.31089 | -0.1576409 |  | 56.25381 | -0.1693295 |  | 56.23562 | -0.1758806 |  | 57.04804 | -0.1819936 |  | 77.74576 | -0.2282364
| 17.60526 | -0.01674217 |  | 27.54745 | -0.02767927 |  | 40.67516 | -0.05553613 |  | 48.52922 | -0.08340726 |  | 52.57525 | -0.1128397 |  | 53.99367 | -0.1217013 |  | 56.59078 | -0.1334266 |  | 57.57865 | -0.1445041 |  | 56.58512 | -0.1552187 |  | 56.59971 | -0.1612239 |  | 57.42834 | -0.1668275 |  | 78.27461 | -0.21133
| 17.9819 | -0.01522016 |  | 27.82377 | -0.02516298 |  | 40.88873 | -0.05048739 |  | 48.67717 | -0.07582478 |  | 52.79818 | -0.1025816 |  | 54.25667 | -0.1106375 |  | 56.85526 | -0.1212969 |  | 57.89134 | -0.1313674 |  | 56.94091 | -0.1411079 |  | 56.96749 | -0.1465672 |  | 57.77333 | -0.1516613 |  | 78.80345 | -0.1944236
| 18.33917 | -0.01369814 |  | 28.11099 | -0.02264668 |  | 41.1041 | -0.04543865 |  | 48.82468 | -0.0682423021 |  | 53.00901 | -0.09232342 |  | 54.51812 | -0.09957379 |  | 57.12127 | -0.1091673 |  | 58.21601 | -0.1182307 |  | 57.30243 | -0.1269971 |  | 57.32526 | -0.1319105 |  | 58.11498 | -0.1364952 |  | 79.3323 | -0.1775172
| 18.67313 | -0.01217612 |  | 28.39382 | -0.02013038 |  | 41.30937 | -0.04038991 |  | 48.97617 | -0.06065982 |  | 53.22978 | -0.08206527 |  | 54.78338 | -0.08851004 |  | 57.38944 | -0.09703756 |  | 58.52575 | -0.1050939 |  | 57.667 | -0.1128863 |  | 57.6992 | -0.1172538 |  | 58.48474 | -0.1213291 |  | 79.86115 | -0.1606108
| 18.99945 | -0.01065411 |  | 28.66844 | -0.01761408 |  | 41.51178 | -0.03534117 |  | 49.12894 | -0.05307735 |  | 53.44977 | -0.07180711 |  | 55.04353 | -0.07744628 |  | 57.66282 | -0.08490786 |  | 58.80398 | -0.09195718 |  | 58.10048 | -0.09877552 |  | 58.11476 | -0.102597 |  | 58.8981 | -0.1061629 |  | 80.39 | -0.1437044
| 19.33126 | -0.009132094 |  | 28.94928 | -0.01509779 |  | 41.71482 | -0.03029243 |  | 49.28127 | -0.04549487 |  | 53.67099 | -0.06154895 |  | 55.28648 | -0.06638253 |  | 57.93785 | -0.07277817 |  | 59.11508 | -0.07882044 |  | 58.53978 | -0.08466474 |  | 58.54646 | -0.08794032 |  | 59.31428 | -0.0909968 |  | 80.91731 | -0.126798
| 19.66385 | -0.007610078 |  | 29.23014 | -0.01258149 |  | 41.90938 | -0.02524369 |  | 49.44559 | -0.03791239 |  | 53.90629 | -0.05129079 |  | 55.54124 | -0.05531877 |  | 58.21953 | -0.06064847 |  | 59.47179 | -0.0656837 |  | 58.94757 | -0.07055395 |  | 58.99986 | -0.0732836 |  | 59.69676 | -0.07583066 |  | 81.3762 | -0.1098916
| 19.99146 | -0.006088062 |  | 29.50726 | -0.01006519 |  | 42.08963 | -0.02019496 |  | 49.62416 | -0.03032991 |  | 54.14544 | -0.04103263 |  | 55.81734 | -0.04425502 |  | 58.51859 | -0.04851878 |  | 59.8241 | -0.05254696 |  | 59.39335 | -0.05644316 |  | 59.48466 | -0.05862688 |  | 60.08587 | -0.06066453 |  | 81.8351 | -0.09298519
| 20.31008 | -0.004566047 |  | 29.78898 | -0.007548893 |  | 42.25284 | -0.01514622 |  | 49.79164 | -0.02274743 |  | 54.39732 | -0.03077447 |  | 56.07443 | -0.03319126 |  | 58.83303 | -0.03638908 |  | 60.16618 | -0.03941022 |  | 59.8523 | -0.04233237 |  | 59.98292 | -0.04397016 |  | 60.53628 | -0.0454984 |  | 82.29399 | -0.07607879
| 20.62844 | -0.003044031 |  | 30.06806 | -0.005032595 |  | 42.39484 | -0.01009748 |  | 49.94636 | -0.01516496 |  | 54.65961 | -0.02051632 |  | 56.3254 | -0.02212751 |  | 59.14705 | -0.02425939 |  | 60.48522 | -0.02627348 |  | 60.32578 | -0.02822158 |  | 60.48615 | -0.02931344 |  | 61.00515 | -0.03033227 |  | 82.75288 | -0.05917239
| 20.95169 | -0.001522016 |  | 30.34358 | -0.002516298 |  | 42.52257 | -0.005048739 |  | 50.1158 | -0.007582478 |  | 54.89394 | -0.01025816 |  | 56.60838 | -0.01106375 |  | 59.47568 | -0.01212969 |  | 60.79889 | -0.01313674 |  | 60.83707 | -0.01411079 |  | 61.00265 | -0.01465672 |  | 61.43602 | -0.01516613 |  | 83.21178 | -0.042266
| 21.26852 | 0 |  | 30.6165 | 0 |  | 42.65529 | 0 |  | 50.3052 | 0 |  | 55.10926 | 0 |  | 56.90671 | 0 |  | 59.81722 | 0 |  | 61.11545 | 0 |  | 61.3632 | 0 |  | 61.55801 | 0 |  | 61.9083 | 0 |  | 83.81909 | -0.0253596
| 21.56155 | 0.001522016 |  | 30.88366 | 0.002516298 |  | 42.79992 | 0.005048739 |  | 50.48675 | 0.007582478 |  | 55.34978 | 0.01025816 |  | 57.21169 | 0.01106375 |  | 60.14119 | 0.01212969 |  | 61.44492 | 0.01313674 |  | 61.87327 | 0.01411079 |  | 62.15877 | 0.01465672 |  | 62.43678 | 0.01516613 |  | 84.56704 | -0.008453199
| 21.84207 | 0.003044031 |  | 31.13606 | 0.005032595 |  | 42.9497 | 0.01009748 |  | 50.65218 | 0.01516496 |  | 55.61785 | 0.02051632 |  | 57.51962 | 0.02212751 |  | 60.46935 | 0.02425939 |  | 61.82874 | 0.02627348 |  | 62.40833 | 0.02822158 |  | 62.75881 | 0.02931344 |  | 62.98585 | 0.03033227 |  | 85.31498 | 0.008453199
| 22.13129 | 0.004566047 |  | 31.39217 | 0.007548893 |  | 43.10059 | 0.01514622 |  | 50.81789 | 0.02274743 |  | 55.88216 | 0.03077447 |  | 57.80673 | 0.03319126 |  | 60.82529 | 0.03638908 |  | 62.21678 | 0.03941022 |  | 62.98638 | 0.04233237 |  | 63.35246 | 0.04397016 |  | 63.55859 | 0.0454984 |  | 86.06293 | 0.0253596
| 22.43134 | 0.006088062 |  | 31.65648 | 0.01006519 |  | 43.25339 | 0.02019496 |  | 50.98628 | 0.03032991 |  | 56.14817 | 0.04103263 |  | 58.10275 | 0.04425502 |  | 61.18024 | 0.04851878 |  | 62.5562 | 0.05254696 |  | 63.57842 | 0.05644316 |  | 63.97109 | 0.05862688 |  | 64.14883 | 0.06066453 |  | 86.81087 | 0.042266
| 22.74028 | 0.007610078 |  | 31.90345 | 0.01258149 |  | 43.39952 | 0.02524369 |  | 51.1496 | 0.03791239 |  | 56.41049 | 0.05129079 |  | 58.42245 | 0.05531877 |  | 61.55282 | 0.06064847 |  | 62.93212 | 0.0656837 |  | 64.17075 | 0.07055395 |  | 64.61674 | 0.0732836 |  | 64.80372 | 0.07583066 |  | 87.55882 | 0.05917239
| 23.05986 | 0.009132094 |  | 32.13934 | 0.01509779 |  | 43.53679 | 0.03029243 |  | 51.30984 | 0.04549487 |  | 56.67453 | 0.06154895 |  | 58.74453 | 0.06638253 |  | 61.93355 | 0.07277817 |  | 63.35303 | 0.07882044 |  | 64.82399 | 0.08466474 |  | 65.28727 | 0.08794032 |  | 65.50977 | 0.0909968 |  | 88.30676 | 0.07607879
| 23.3718 | 0.01065411 |  | 32.37233 | 0.01761408 |  | 43.69875 | 0.03534117 |  | 51.47056 | 0.05307735 |  | 56.96115 | 0.07180711 |  | 59.06732 | 0.07744628 |  | 62.31579 | 0.08490786 |  | 63.79152 | 0.09195718 |  | 65.53622 | 0.09877552 |  | 65.98945 | 0.102597 |  | 66.12181 | 0.1061629 |  | 89.05471 | 0.09298519
| 23.66514 | 0.01217612 |  | 32.59816 | 0.02013038 |  | 43.88197 | 0.04038991 |  | 51.62622 | 0.06065982 |  | 57.25849 | 0.08206527 |  | 59.38666 | 0.08851004 |  | 62.70565 | 0.09703756 |  | 64.23117 | 0.1050939 |  | 66.23057 | 0.1128863 |  | 66.71606 | 0.1172538 |  | 66.76627 | 0.1213291 |  | 89.80266 | 0.1098916
| 23.94091 | 0.01369814 |  | 32.81476 | 0.02264668 |  | 44.05901 | 0.04543865 |  | 51.77244 | 0.0682423021 |  | 57.55275 | 0.09232342 |  | 59.70487 | 0.09957379 |  | 63.08674 | 0.1091673 |  | 64.65799 | 0.1182307 |  | 66.90584 | 0.1269971 |  | 67.46906 | 0.1319105 |  | 67.58615 | 0.1364952 |  | 90.5506 | 0.126798
| 24.20498 | 0.01522016 |  | 33.02653 | 0.02516298 |  | 44.21917 | 0.05048739 |  | 51.91302 | 0.07582478 |  | 57.84094 | 0.1025816 |  | 60.03885 | 0.1106375 |  | 63.47821 | 0.1212969 |  | 65.12446 | 0.1313674 |  | 67.62583 | 0.1411079 |  | 68.25486 | 0.1465672 |  | 68.38503 | 0.1516613 |  | 91.30582 | 0.1437044
| 24.47311 | 0.01674217 |  | 33.23802 | 0.02767927 |  | 44.3727 | 0.05553613 |  | 52.05342 | 0.08340726 |  | 58.13049 | 0.1128397 |  | 60.39342 | 0.1217013 |  | 63.89987 | 0.1334266 |  | 65.63262 | 0.1445041 |  | 68.39022 | 0.1552187 |  | 69.05251 | 0.1612239 |  | 69.13341 | 0.1668275 |  | 92.27924 | 0.1606108
| 24.75545 | 0.01826419 |  | 33.44018 | 0.03019557 |  | 44.54269 | 0.06058487 |  | 52.19646 | 0.09098974 |  | 58.4346 | 0.1230979 |  | 60.76128 | 0.1327651 |  | 64.33193 | 0.1455563 |  | 66.16382 | 0.1576409 |  | 69.18949 | 0.1693295 |  | 69.85672 | 0.1758806 |  | 69.95715 | 0.1819936 |  | 93.25266 | 0.1775172
| 25.04702 | 0.0197862 |  | 33.63513 | 0.03271187 |  | 44.71798 | 0.06563361 |  | 52.3462 | 0.09857221 |  | 58.75207 | 0.1333561 |  | 61.14763 | 0.1438288 |  | 64.76844 | 0.157686 |  | 66.69095 | 0.1707776 |  | 70.00879 | 0.1834403 |  | 70.71082 | 0.1905374 |  | 70.82125 | 0.1971597 |  | 94.22608 | 0.1944236
| 25.33602 | 0.02130822 |  | 33.83491 | 0.03522817 |  | 44.87876 | 0.07068234 |  | 52.50681 | 0.1061547 |  | 59.06304 | 0.1436142 |  | 61.54396 | 0.1548926 |  | 65.22301 | 0.1698157 |  | 67.21216 | 0.1839144 |  | 70.82907 | 0.197551 |  | 71.6002 | 0.2051941 |  | 71.71016 | 0.2123259 |  | 95.1995 | 0.21133
| 25.61264 | 0.02283023 |  | 34.03861 | 0.03774446 |  | 45.02258 | 0.07573108 |  | 52.67738 | 0.1137372 |  | 59.38027 | 0.1538724 |  | 61.93557 | 0.1659563 |  | 65.68253 | 0.1819454 |  | 67.76951 | 0.1970511 |  | 71.65798 | 0.2116618 |  | 72.489 | 0.2198508 |  | 72.66267 | 0.227492 |  | 96.17291 | 0.2282364
| 25.85614 | 0.02435225 |  | 34.24166 | 0.04026076 |  | 45.15655 | 0.08077982 |  | 52.85324 | 0.1213196 |  | 59.70377 | 0.1641305 |  | 62.32985 | 0.1770201 |  | 66.14568 | 0.1940751 |  | 68.33875 | 0.2101878 |  | 72.50025 | 0.2257726 |  | 73.39362 | 0.2345075 |  | 73.63766 | 0.2426581 |  | 97.14633 | 0.2451428
| 26.07733 | 0.02587427 |  | 34.44744 | 0.04277706 |  | 45.28619 | 0.08582856 |  | 53.03733 | 0.1289021 |  | 60.05161 | 0.1743887 |  | 62.74534 | 0.1880838 |  | 66.60041 | 0.2062048 |  | 68.92028 | 0.2233246 |  | 73.35277 | 0.2398834 |  | 74.32299 | 0.2491642 |  | 74.60905 | 0.2578243 |  | 98.11975 | 0.2620492
| 26.302 | 0.02739628 |  | 34.65548 | 0.04529336 |  | 45.41992 | 0.0908773 |  | 53.22483 | 0.1364846042 |  | 60.4275 | 0.1846468 |  | 63.17916 | 0.1991476 |  | 67.06614 | 0.2183345 |  | 69.53492 | 0.2364613 |  | 74.23637 | 0.2539942 |  | 75.31021 | 0.2638209 |  | 75.59652 | 0.2729904 |  | 99.09317 | 0.2789556
| 26.52159 | 0.0289183 |  | 34.86162 | 0.04780966 |  | 45.55666 | 0.09592604 |  | 53.40559 | 0.1440671 |  | 60.81502 | 0.194905 |  | 63.62791 | 0.2102113 |  | 67.56957 | 0.2304642 |  | 70.16097 | 0.249598 |  | 75.14698 | 0.268105 |  | 76.33088 | 0.2784777 |  | 76.56875 | 0.2881565 |  | 100.0666 | 0.295862
| 26.73593 | 0.03044031 |  | 35.0635 | 0.05032595 |  | 45.69501 | 0.1009748 |  | 53.58513 | 0.1516496 |  | 61.20545 | 0.2051632 |  | 64.08952 | 0.2212751 |  | 68.10141 | 0.2425939 |  | 70.81833 | 0.2627348 |  | 76.09574 | 0.2822158 |  | 77.34446 | 0.2931344 |  | 77.59257 | 0.3033227 |  | 101.04 | 0.3127684
| 26.95558 | 0.03196233 |  | 35.25863 | 0.05284225 |  | 45.83646 | 0.1060235 |  | 53.75692 | 0.159232 |  | 61.58472 | 0.2154213 |  | 64.55874 | 0.2323388 |  | 68.65594 | 0.2547236 |  | 71.51032 | 0.2758715 |  | 77.06778 | 0.2963266 |  | 78.36981 | 0.3077911 |  | 78.69201 | 0.3184888 |  | 102.0134 | 0.3296748
| 27.18033 | 0.03348434 |  | 35.45415 | 0.05535855 |  | 45.98212 | 0.1110723 |  | 53.92345 | 0.1668145 |  | 61.96992 | 0.2256795 |  | 65.05287 | 0.2434026 |  | 69.22072 | 0.2668533 |  | 72.21762 | 0.2890083 |  | 78.04882 | 0.3104374 |  | 79.40878 | 0.3224478 |  | 79.78301 | 0.3336549 |  | 102.9868 | 0.3465812
| 27.40436 | 0.03500636 |  | 35.65107 | 0.05787485 |  | 46.12949 | 0.116121 |  | 54.09901 | 0.174397 |  | 62.37327 | 0.2359376 |  | 65.56687 | 0.2544664 |  | 69.80027 | 0.278983 |  | 72.98537 | 0.302145 |  | 79.04095 | 0.3245482 |  | 80.43089 | 0.3371045 |  | 80.88674 | 0.3488211 |  | 103.9603 | 0.3634876
| 27.60972 | 0.03652837 |  | 35.83317 | 0.06039114 |  | 46.27863 | 0.1211697 |  | 54.27633 | 0.1819795 |  | 62.79426 | 0.2461958 |  | 66.09131 | 0.2655301 |  | 70.40872 | 0.2911127 |  | 73.76343 | 0.3152817 |  | 80.05363 | 0.3386589 |  | 81.46927 | 0.3517613 |  | 82.00173 | 0.3639872 |  | 104.9337 | 0.380394
| 27.80874 | 0.03805039 |  | 35.99352 | 0.06290744 |  | 46.43905 | 0.1262185 |  | 54.46166 | 0.189562 |  | 63.20962 | 0.256454 |  | 66.64023 | 0.2765939 |  | 71.0459 | 0.3032424 |  | 74.56824 | 0.3284185 |  | 81.08465 | 0.3527697 |  | 82.55441 | 0.366418 |  | 83.1924 | 0.3791533 |  | 105.9071 | 0.3973004
| 28.00798 | 0.03957241 |  | 36.141 | 0.06542374 |  | 46.60771 | 0.1312672 |  | 54.66485 | 0.1971444 |  | 63.63685 | 0.2667121 |  | 67.20233 | 0.2876576 |  | 71.69232 | 0.3153721 |  | 75.43628 | 0.3415552 |  | 82.14501 | 0.3668805 |  | 83.63152 | 0.3810747 |  | 84.44296 | 0.3943194 |  | 106.8805 | 0.4142068
| 28.21379 | 0.04109442 |  | 36.27962 | 0.06794004 |  | 46.77391 | 0.136316 |  | 54.87453 | 0.2047269063 |  | 64.09517 | 0.2769703 |  | 67.7552 | 0.2987214 |  | 72.3586 | 0.3275018 |  | 76.35898 | 0.354692 |  | 83.19732 | 0.3809913 |  | 84.69358 | 0.3957314 |  | 85.74799 | 0.4094856 |  | 107.8539 | 0.4311132
| 28.41871 | 0.04261644 |  | 36.41625 | 0.07045633 |  | 46.93736 | 0.1413647 |  | 55.07665 | 0.2123094 |  | 64.57618 | 0.2872284 |  | 68.33136 | 0.3097851 |  | 73.06556 | 0.3396314 |  | 77.31545 | 0.3678287 |  | 84.22311 | 0.3951021 |  | 85.81657 | 0.4103881 |  | 87.12123 | 0.4246517 |  | 109.7818 | 0.4480196
| 28.62533 | 0.04413845 |  | 36.55687 | 0.07297263 |  | 47.10939 | 0.1464134 |  | 55.26306 | 0.2198919 |  | 65.06466 | 0.2974866 |  | 68.93283 | 0.3208489 |  | 73.79631 | 0.3517611 |  | 78.28474 | 0.3809654 |  | 85.28103 | 0.4092129 |  | 86.95103 | 0.4250449 |  | 88.5485 | 0.4398178 |  | 112.4985 | 0.464926
| 28.83748 | 0.04566047 |  | 36.71469 | 0.07548893 |  | 47.29334 | 0.1514622 |  | 55.43848 | 0.2274743 |  | 65.55846 | 0.3077447 |  | 69.53714 | 0.3319126 |  | 74.55747 | 0.3638908 |  | 79.26486 | 0.3941022 |  | 86.36466 | 0.4233237 |  | 88.09974 | 0.4397016 |  | 89.9614 | 0.454984 |  | 115.2152 | 0.4818323
| 29.05793 | 0.04718248 |  | 36.88662 | 0.07800523 |  | 47.48245 | 0.1565109 |  | 55.60589 | 0.2350568 |  | 66.0873 | 0.3180029 |  | 70.15648 | 0.3429764 |  | 75.34902 | 0.3760205 |  | 80.28585 | 0.4072389 |  | 87.44907 | 0.4374345 |  | 89.2923 | 0.4543583 |  | 91.40665 | 0.4701501 |  | 117.9319 | 0.4987387
| 29.28502 | 0.0487045 |  | 37.06671 | 0.08052152 |  | 47.6709 | 0.1615596 |  | 55.78161 | 0.2426393 |  | 66.6333 | 0.3282611 |  | 70.79919 | 0.3540401 |  | 76.1854 | 0.3881502 |  | 81.39139 | 0.4203757 |  | 88.60193 | 0.4515453 |  | 90.55282 | 0.469015 |  | 92.84945 | 0.4853162 |  | 120.6487 | 0.5156451
| 29.50715 | 0.0502265155 |  | 37.24462 | 0.08303782 |  | 47.85997 | 0.1666084 |  | 55.98028 | 0.2502218 |  | 67.17925 | 0.3385192193 |  | 71.45262 | 0.3651039 |  | 77.06938 | 0.4002799 |  | 82.51396 | 0.4335124 |  | 89.83042 | 0.465656 |  | 91.85726 | 0.4836717 |  | 94.31355 | 0.5004824 |  | 123.3654 | 0.5325515
| 29.7209 | 0.05174853 |  | 37.41718 | 0.08555412 |  | 48.05349 | 0.1716571 |  | 56.19897 | 0.2578043 |  | 67.73584 | 0.3487774 |  | 72.11485 | 0.3761677 |  | 77.99363 | 0.4124096 |  | 83.66337 | 0.4466491 |  | 91.09995 | 0.4797668 |  | 93.20288 | 0.4983285 |  | 95.84237 | 0.5156485 |  | 126.0821 | 0.5494579
| 29.92052 | 0.05327055 |  | 37.58772 | 0.08807042 |  | 48.25107 | 0.1767059 |  | 56.45275 | 0.2653867 |  | 68.30662 | 0.3590355 |  | 72.78262 | 0.3872314 |  | 78.95549 | 0.4245393 |  | 84.80769 | 0.4597859 |  | 92.41011 | 0.4938776 |  | 94.66798 | 0.5129852 |  | 97.47431 | 0.5308146 |  | 128.7988 | 0.5663643
| 30.12471 | 0.05479256 |  | 37.75631 | 0.09058672 |  | 48.43321 | 0.1817546 |  | 56.71948 | 0.2729692084 |  | 68.88963 | 0.3692937 |  | 73.45946 | 0.3982952 |  | 79.95765 | 0.436669 |  | 85.97334 | 0.4729226 |  | 93.77662 | 0.5079884 |  | 96.20647 | 0.5276419 |  | 99.20129 | 0.5459808 |  | 131.5155 | 0.5832707
| 30.33502 | 0.05631458 |  | 37.92161 | 0.09310301 |  | 48.6119 | 0.1868033 |  | 56.96778 | 0.2805517 |  | 69.48132 | 0.3795519 |  | 74.14689 | 0.4093589 |  | 80.98194 | 0.4487987 |  | 87.17052 | 0.4860594 |  | 95.20067 | 0.5220992 |  | 97.75123 | 0.5422986 |  | 101.0117 | 0.5611469 |  | 134.2322 | 0.6001771
| 30.54464 | 0.05783659 |  | 38.08386 | 0.09561931 |  | 48.79441 | 0.1918521 |  | 57.20972 | 0.2881342 |  | 70.08959 | 0.38981 |  | 74.86179 | 0.4204227 |  | 82.02179 | 0.4609284 |  | 88.34467 | 0.4991961 |  | 96.64681 | 0.53621 |  | 99.31388 | 0.5569553 |  | 102.9054 | 0.576313 |  | 136.9489 | 0.6170835
| 30.7533 | 0.05935861 |  | 38.24852 | 0.09813561 |  | 48.98599 | 0.1969008 |  | 57.45798 | 0.2957166 |  | 70.72651 | 0.4000682 |  | 75.61835 | 0.4314864 |  | 83.07714 | 0.4730581 |  | 89.48702 | 0.5123328 |  | 98.14107 | 0.5503208 |  | 100.9099 | 0.5716121 |  | 104.8665 | 0.5914792 |  | 139.6656 | 0.6339899
| 30.96133 | 0.06088062 |  | 38.40947 | 0.1006519 |  | 49.17635 | 0.2019496 |  | 57.72517 | 0.3032991 |  | 71.37928 | 0.4103263 |  | 76.39385 | 0.4425502 |  | 84.10971 | 0.4851878 |  | 90.64815 | 0.5254696 |  | 99.68312 | 0.5644316 |  | 102.5238 | 0.5862688 |  | 106.8407 | 0.6066453 |  | 142.3823 | 0.6508963
| 31.16724 | 0.06240264 |  | 38.56322 | 0.1031682 |  | 49.35977 | 0.2069983 |  | 58.03988 | 0.3108816 |  | 72.04256 | 0.4205845 |  | 77.15902 | 0.4536139 |  | 85.12747 | 0.4973175 |  | 91.84574 | 0.5386063 |  | 101.2636 | 0.5785424 |  | 104.1757 | 0.6009255 |  | 108.7499 | 0.6218114 |  | 145.099 | 0.6678027
| 31.3643 | 0.06392466 |  | 38.71392 | 0.1056845 |  | 49.53978 | 0.212047 |  | 58.37328 | 0.3184641 |  | 72.7097 | 0.4308426 |  | 77.95557 | 0.4646777 |  | 86.14146 | 0.5094472 |  | 93.08579 | 0.5517431 |  | 102.8518 | 0.5926531 |  | 105.9148 | 0.6155822 |  | 110.6246 | 0.6369776 |  | 147.8158 | 0.6847091
| 31.55726 | 0.06544667 |  | 38.86773 | 0.1082008 |  | 49.72945 | 0.2170958 |  | 58.70444 | 0.3260466 |  | 73.38975 | 0.4411008 |  | 78.78557 | 0.4757414 |  | 87.16551 | 0.5215769 |  | 94.38661 | 0.5648798 |  | 104.4674 | 0.6067639 |  | 107.8279 | 0.6302389 |  | 112.51 | 0.6521437 |  | 150.5325 | 0.7016155
| 31.75114 | 0.06696869 |  | 39.02817 | 0.1107171 |  | 49.9281 | 0.2221445 |  | 59.03328 | 0.333629 |  | 74.0847 | 0.451359 |  | 79.64271 | 0.4868052 |  | 88.21263 | 0.5337066 |  | 95.74211 | 0.5780165 |  | 106.2037 | 0.6208747 |  | 109.9301 | 0.6448956 |  | 114.5116 | 0.6673098 |  | 153.2492 | 0.7185219
| 31.94791 | 0.0684907 |  | 39.19231 | 0.1132334 |  | 50.12657 | 0.2271933 |  | 59.36821 | 0.3412115105 |  | 74.79743 | 0.4616171 |  | 80.51023 | 0.497869 |  | 89.27766 | 0.5458363 |  | 97.14044 | 0.5911533 |  | 108.0706 | 0.6349855 |  | 112.1588 | 0.6595524 |  | 116.6943 | 0.682476 |  | 157.0566 | 0.7354283
| 32.13888 | 0.07001272 |  | 39.35788 | 0.1157497 |  | 50.33725 | 0.232242 |  | 59.71465 | 0.348794 |  | 75.53278 | 0.4718753 |  | 81.40742 | 0.5089327 |  | 90.39277 | 0.557966 |  | 98.58055 | 0.60429 |  | 110.0887 | 0.6490963 |  | 114.4508 | 0.6742091 |  | 119.1278 | 0.6976421 |  | 161.9269 | 0.7523347
| 32.32357 | 0.07153473 |  | 39.51903 | 0.118266 |  | 50.56577 | 0.2372907 |  | 60.06572 | 0.3563765 |  | 76.27367 | 0.4821334 |  | 82.33921 | 0.5199965 |  | 91.55513 | 0.5700956 |  | 100.1282 | 0.6174267 |  | 112.2511 | 0.6632071 |  | 116.7406 | 0.6888658 |  | 121.8107 | 0.7128082 |  | 166.7971 | 0.7692411
| 32.51103 | 0.07305675 |  | 39.67611 | 0.1207823 |  | 50.79493 | 0.2423395 |  | 60.44388 | 0.3639589 |  | 77.02948 | 0.4923916 |  | 83.28393 | 0.5310602 |  | 92.75967 | 0.5822253 |  | 101.8081 | 0.6305635 |  | 114.506 | 0.6773179 |  | 119.0028 | 0.7035225 |  | 124.6298 | 0.7279744 |  | 171.6674 | 0.7861475
| 32.69687 | 0.07457877 |  | 39.82659 | 0.1232986 |  | 51.0289 | 0.2473882 |  | 60.8347 | 0.3715414 |  | 77.81602 | 0.5026497 |  | 84.25002 | 0.542124 |  | 94.00261 | 0.594355 |  | 103.59 | 0.6437002 |  | 116.7335 | 0.6914287 |  | 121.2408 | 0.7181792 |  | 127.4685 | 0.7431405 |  | 176.5376 | 0.8030539
| 32.88049 | 0.07610078 |  | 39.97948 | 0.1258149 |  | 51.26888 | 0.2524369 |  | 61.24066 | 0.3791239 |  | 78.63198 | 0.5129079 |  | 85.25786 | 0.5531877 |  | 95.31876 | 0.6064847 |  | 105.4495 | 0.656837 |  | 118.9102 | 0.7055395 |  | 123.6096 | 0.732836 |  | 130.2987 | 0.7583066 |  | 181.4079 | 0.8199603
| 33.06412 | 0.0776228 |  | 40.15302 | 0.1283312 |  | 51.50504 | 0.2574857 |  | 61.66955 | 0.3867064 |  | 79.47295 | 0.5231661 |  | 86.31657 | 0.5642515 |  | 96.69546 | 0.6186144 |  | 107.3612 | 0.6699737 |  | 121.1192 | 0.7196502 |  | 126.2254 | 0.7474927 |  | 133.3359 | 0.7734728 |  | 186.2782 | 0.8368667
| 33.24942 | 0.07914481 |  | 40.33488 | 0.1308475 |  | 51.74187 | 0.2625344 |  | 62.09457 | 0.3942889 |  | 80.34245 | 0.5334242 |  | 87.40192 | 0.5753152 |  | 98.12456 | 0.6307441 |  | 109.2903 | 0.6831104 |  | 123.391 | 0.733761 |  | 129.107 | 0.7621494 |  | 136.7086 | 0.7886389 |  | 191.1484 | 0.8537731
| 33.42867 | 0.08066683 |  | 40.51681 | 0.1333638 |  | 51.98837 | 0.2675832 |  | 62.51328 | 0.4018713 |  | 81.24094 | 0.5436824 |  | 88.51736 | 0.586379 |  | 99.5999 | 0.6428738 |  | 111.2512 | 0.6962472 |  | 125.8921 | 0.7478718 |  | 132.2383 | 0.7768061 |  | 140.2698 | 0.803805 |  | 196.0187 | 0.8706795
| 33.60575 | 0.08218884 |  | 40.69103 | 0.1358801 |  | 52.22758 | 0.2726319 |  | 62.95459 | 0.4094538126 |  | 82.1687 | 0.5539405 |  | 89.67928 | 0.5974427 |  | 101.1447 | 0.6550035 |  | 113.2652 | 0.7093839 |  | 128.7105 | 0.7619826 |  | 135.4246 | 0.7914628 |  | 143.8327 | 0.8189712 |  | 200.8889 | 0.8875859
| 33.78995 | 0.08371086 |  | 40.86511 | 0.1383964 |  | 52.42895 | 0.2776806 |  | 63.4134 | 0.4170363 |  | 83.13052 | 0.5641987 |  | 90.9047 | 0.6085065 |  | 102.7519 | 0.6671332 |  | 115.3206 | 0.7225207 |  | 131.6844 | 0.7760934 |  | 138.6343 | 0.8061196 |  | 147.2954 | 0.8341373 |  | 205.7726 | 0.9044923
| 33.97146 | 0.08523287 |  | 41.04642 | 0.1409127 |  | 52.62477 | 0.2827294 |  | 63.89259 | 0.4246188 |  | 84.11763 | 0.5744569 |  | 92.18584 | 0.6195703 |  | 104.3997 | 0.6792629 |  | 117.4735 | 0.7356574 |  | 134.6973 | 0.7902042 |  | 141.9908 | 0.8207763 |  | 150.8883 | 0.8493034 |  | 216.8474 | 0.9213987
| 34.15943 | 0.08675489 |  | 41.23345 | 0.143429 |  | 52.86335 | 0.2877781 |  | 64.37762 | 0.4322012 |  | 85.13547 | 0.584715 |  | 93.50527 | 0.630634 |  | 106.1058 | 0.6913926 |  | 119.7383 | 0.7487941 |  | 137.7861 | 0.804315 |  | 145.6323 | 0.835433 |  | 154.8856 | 0.8644696 |  | 227.9221 | 0.9383051
| 34.3631 | 0.08827691 |  | 41.42197 | 0.1459453 |  | 53.14597 | 0.2928269 |  | 64.85642 | 0.4397837 |  | 86.17625 | 0.5949732 |  | 94.89837 | 0.6416978 |  | 107.8538 | 0.7035223 |  | 122.1085 | 0.7619309 |  | 140.9989 | 0.8184258 |  | 149.4747 | 0.8500897 |  | 159.1345 | 0.8796357 |  | 238.9969 | 0.9552115
| 34.57324 | 0.08979892 |  | 41.61758 | 0.1484616 |  | 53.45437 | 0.2978756 |  | 65.34789 | 0.4473662 |  | 87.24473 | 0.6052313 |  | 96.31883 | 0.6527615 |  | 109.6777 | 0.715652 |  | 124.5947 | 0.7750676 |  | 144.466 | 0.8325366 |  | 153.196 | 0.8647464 |  | 163.6274 | 0.8948018 |  | 250.0716 | 0.9721179
| 34.77171 | 0.09132094 |  | 41.81155 | 0.1509779 |  | 53.79226 | 0.3029243 |  | 65.86321 | 0.4549487 |  | 88.35597 | 0.6154895 |  | 97.78317 | 0.6638253 |  | 111.616 | 0.7277817 |  | 127.2544 | 0.7882044 |  | 148.1578 | 0.8466474 |  | 156.7386 | 0.8794032 |  | 168.1519 | 0.909968 |  | 261.1464 | 0.9890243
| 34.96643 | 0.09284295 |  | 42.0058 | 0.1534942 |  | 54.14588 | 0.3079731 |  | 66.39542 | 0.4625312 |  | 89.54268 | 0.6257476 |  | 99.32885 | 0.674889 |  | 113.653 | 0.7399114 |  | 130.0865 | 0.8013411 |  | 151.8348 | 0.8607581 |  | 160.6739 | 0.8940599 |  | 173.2137 | 0.9251341 |  | 272.2211 | 1.005931
| 35.17302 | 0.09436497 |  | 42.19696 | 0.1560105 |  | 54.51712 | 0.3130218 |  | 66.92886 | 0.4701136 |  | 90.82305 | 0.6360058 |  | 100.8969 | 0.6859528 |  | 115.802 | 0.7520411 |  | 133.0773 | 0.8144778 |  | 155.3157 | 0.8748689 |  | 165.0253 | 0.9087166 |  | 178.6453 | 0.9403002 |  | 284.5431 | 1.022837
| 35.37047 | 0.09588698 |  | 42.37956 | 0.1585268 |  | 54.87969 | 0.3180706 |  | 67.47777 | 0.4776961147 |  | 92.15463 | 0.646264 |  | 102.5012 | 0.6970165 |  | 117.9803 | 0.7641708 |  | 136.2706 | 0.8276146 |  | 158.8696 | 0.8889797 |  | 169.4532 | 0.9233733 |  | 184.5864 | 0.9554664 |  | 300.331 | 1.039743
| 35.55569 | 0.097409 |  | 42.55755 | 0.161043 |  | 55.21164 | 0.3231193 |  | 68.08219 | 0.4852786 |  | 93.52959 | 0.6565221 |  | 104.12 | 0.7080803 |  | 120.222 | 0.7763005 |  | 139.6818 | 0.8407513 |  | 162.9474 | 0.9030905 |  | 174.0301 | 0.93803 |  | 191.0235 | 0.9706325 |  | 316.1189 | 1.05665
| 35.73287 | 0.09893102 |  | 42.72378 | 0.1635593 |  | 55.53457 | 0.328168 |  | 68.72724 | 0.4928611 |  | 94.95605 | 0.6667803 |  | 105.7448 | 0.719144 |  | 122.5495 | 0.7884301 |  | 143.2002 | 0.8538881 |  | 167.3259 | 0.9172013 |  | 179.03 | 0.9526868 |  | 197.7012 | 0.9857986 |  | 331.9068 | 1.073556
| 35.89337 | 0.100453031 |  | 42.90782 | 0.1660756 |  | 55.88815 | 0.3332168 |  | 69.4054 | 0.5004435 |  | 96.44356 | 0.6770384386 |  | 107.4028 | 0.7302078 |  | 124.9988 | 0.8005598 |  | 146.7465 | 0.8670248 |  | 171.713 | 0.9313121 |  | 184.7473 | 0.9673435 |  | 205.068 | 1.000965 |  | 347.6947 | 1.090463
| 36.03306 | 0.101975 |  | 43.11201 | 0.1685919 |  | 56.24932 | 0.3382655 |  | 70.09462 | 0.508026 |  | 97.97278 | 0.6872966 |  | 109.1253 | 0.7412716 |  | 127.614 | 0.8126895 |  | 150.4158 | 0.8801615 |  | 176.3768 | 0.9454229 |  | 190.9805 | 0.9820002 |  | 213.0272 | 1.016131 |  | 363.4826 | 1.107369
| 36.16905 | 0.1034971 |  | 43.32222 | 0.1711082 |  | 56.64613 | 0.3433142 |  | 70.79725 | 0.5156085 |  | 99.53449 | 0.6975548 |  | 110.9199 | 0.7523353 |  | 130.4128 | 0.8248192 |  | 154.2573 | 0.8932983 |  | 181.6081 | 0.9595337 |  | 197.953 | 0.9966569 |  | 221.2296 | 1.031297 |  | 379.2705 | 1.124275
| 36.30879 | 0.1050191 |  | 43.56212 | 0.1736245 |  | 57.05245 | 0.348363 |  | 71.44925 | 0.523191 |  | 101.1646 | 0.7078129 |  | 112.8189 | 0.7633991 |  | 133.3987 | 0.8369489 |  | 158.2872 | 0.906435 |  | 187.2923 | 0.9736445 |  | 205.4331 | 1.011314 |  | 229.4234 | 1.046463 |  | 395.0584 | 1.141182
| 36.46904 | 0.1065411 |  | 43.80127 | 0.1761408 |  | 57.45639 | 0.3534117 |  | 72.02828 | 0.5307735 |  | 102.859 | 0.7180711 |  | 114.8486 | 0.7744628 |  | 136.5961 | 0.8490786 |  | 162.5543 | 0.9195718 |  | 193.6397 | 0.9877552 |  | 213.2786 | 1.02597 |  | 237.3652 | 1.061629 |  | 410.8463 | 1.158088
| 36.64985 | 0.1080631 |  | 44.02739 | 0.1786571 |  | 57.85453 | 0.3584605 |  | 72.68795 | 0.5383559 |  | 104.5509 | 0.7283292 |  | 117.0401 | 0.7855266 |  | 139.8992 | 0.8612083 |  | 167.0699 | 0.9327085 |  | 200.774 | 1.001866 |  | 220.7228 | 1.040627 |  | 246.3906 | 1.076795 |  | 429.5437 | 1.174995
| 36.83838 | 0.1095851 |  | 44.26062 | 0.1811734 |  | 58.25285 | 0.3635092 |  | 73.44427 | 0.5459384168 |  | 106.2639 | 0.7385874 |  | 119.3895 | 0.7965903 |  | 143.2775 | 0.873338 |  | 171.6873 | 0.9458452 |  | 208.286 | 1.015977 |  | 228.2174 | 1.055284 |  | 256.5031 | 1.091962 |  | 449.8976 | 1.191901
| 37.04842 | 0.1111071 |  | 44.49926 | 0.1836897 |  | 58.67494 | 0.3685579 |  | 74.22264 | 0.5535209 |  | 108.0164 | 0.7488455 |  | 121.8643 | 0.8076541 |  | 146.869 | 0.8854677 |  | 176.5743 | 0.958982 |  | 215.8861 | 1.030088 |  | 236.3162 | 1.069941 |  | 267.7974 | 1.107128 |  | 470.2515 | 1.208807
| 37.26134 | 0.1126292 |  | 44.73468 | 0.186206 |  | 59.12001 | 0.3736067 |  | 75.07589 | 0.5611034 |  | 109.8335 | 0.7591037 |  | 124.4512 | 0.8187178 |  | 150.6895 | 0.8975974 |  | 181.9926 | 0.9721187 |  | 223.0905 | 1.044198 |  | 245.0248 | 1.084597 |  | 279.1368 | 1.122294 |  | 490.8136 | 1.225714
| 37.4747 | 0.1141512 |  | 44.95985 | 0.1887223 |  | 59.56014 | 0.3786554 |  | 75.96096 | 0.5686859 |  | 111.7391 | 0.7693619 |  | 127.155 | 0.8297816 |  | 154.6432 | 0.9097271 |  | 187.7709 | 0.9852554 |  | 230.5093 | 1.058309 |  | 254.6275 | 1.099254 |  | 290.9029 | 1.13746 |  | 513.8249 | 1.24262
| 37.68647 | 0.1156732 |  | 45.1777 | 0.1912386 |  | 59.97961 | 0.3837042 |  | 76.81762 | 0.5762683 |  | 113.7316 | 0.77962 |  | 129.9773 | 0.8408453 |  | 158.6658 | 0.9218568 |  | 193.706 | 0.9983922 |  | 238.5457 | 1.07242 |  | 265.1884 | 1.113911 |  | 303.6686 | 1.152626 |  | 538.4704 | 1.259527
| 37.89141 | 0.1171952 |  | 45.4044 | 0.1937549 |  | 60.44924 | 0.3887529 |  | 77.68765 | 0.5838508 |  | 115.9219 | 0.7898782 |  | 132.8687 | 0.8519091 |  | 162.8865 | 0.9339865 |  | 200.1204 | 1.011529 |  | 247.1391 | 1.086531 |  | 276.1128 | 1.128567 |  | 317.6778 | 1.167792 |  | 575.5042 | 1.276433
| 38.10076 | 0.1187172 |  | 45.62649 | 0.1962712 |  | 60.94204 | 0.3938016 |  | 78.55514 | 0.5914333 |  | 118.2922 | 0.8001363 |  | 135.9307 | 0.8629729 |  | 167.2994 | 0.9461162 |  | 206.6033 | 1.024666 |  | 256.7571 | 1.100642 |  | 287.4167 | 1.143224 |  | 333.0715 | 1.182958 |  | 616.3365 | 1.293339
| 38.30551 | 0.1202392 |  | 45.81396 | 0.1987875 |  | 61.45035 | 0.3988504 |  | 79.45867 | 0.5990158 |  | 120.8067 | 0.8103945 |  | 139.2051 | 0.8740366 |  | 171.8576 | 0.9582459 |  | 213.1032 | 1.037802 |  | 267.1283 | 1.114752 |  | 299.4667 | 1.157881 |  | 350.1746 | 1.198124 |  | 657.9554 | 1.310246
| 38.49391 | 0.1217612 |  | 46.01158 | 0.2013038 |  | 61.95597 | 0.4038991 |  | 80.45452 | 0.6065982 |  | 123.4565 | 0.8206527 |  | 142.5486 | 0.8851004 |  | 176.8233 | 0.9703756 |  | 219.7227 | 1.050939 |  | 277.9989 | 1.128863 |  | 312.311 | 1.172538 |  | 368.0291 | 1.213291 |  | 700.9801 | 1.327152
| 38.6726 | 0.1232833 |  | 46.23722 | 0.2038201 |  | 62.45926 | 0.4089479 |  | 81.59011 | 0.6141807189 |  | 126.1835 | 0.8309108 |  | 145.9098 | 0.8961641 |  | 182.2441 | 0.9825053 |  | 226.9104 | 1.064076 |  | 289.2994 | 1.142974 |  | 326.8233 | 1.187194 |  | 386.4766 | 1.228457 |  | 749.4379 | 1.344059
| 38.8744 | 0.1248053 |  | 46.49314 | 0.2063364 |  | 62.96459 | 0.4139966 |  | 82.85525 | 0.6217632 |  | 129.0609 | 0.841169 |  | 149.4967 | 0.9072279 |  | 188.0439 | 0.994635 |  | 234.9848 | 1.077213 |  | 301.158 | 1.157085 |  | 342.8601 | 1.201851 |  | 406.5176 | 1.243623 |  | 803.2317 | 1.360965
| 39.09236 | 0.1263273 |  | 46.75118 | 0.2088527 |  | 63.43737 | 0.4190453 |  | 84.10247 | 0.6293457 |  | 132.0325 | 0.8514271 |  | 153.3679 | 0.9182916 |  | 194.1475 | 1.006765 |  | 243.9042 | 1.090349 |  | 313.9998 | 1.171196 |  | 360.1866 | 1.216508 |  | 428.1372 | 1.258789 |  | 859.0778 | 1.377871
| 39.29242 | 0.1278493 |  | 47.01677 | 0.211369 |  | 63.99109 | 0.4240941 |  | 85.18955 | 0.6369282 |  | 135.1484 | 0.8616853 |  | 157.3952 | 0.9293554 |  | 200.3413 | 1.018894 |  | 253.3497 | 1.103486 |  | 328.2952 | 1.185306 |  | 378.036 | 1.231164 |  | 451.7068 | 1.273955 |  | 930.562 | 1.394778
| 39.47749 | 0.1293713 |  | 47.28746 | 0.2138853 |  | 64.57935 | 0.4291428 |  | 86.32033 | 0.6445106 |  | 138.4532 | 0.8719434 |  | 161.6468 | 0.9404191 |  | 206.7225 | 1.031024 |  | 263.1855 | 1.116623 |  | 344.2883 | 1.199417 |  | 396.9275 | 1.245821 |  | 477.135 | 1.289121 |  | 1006.764 | 1.411684
| 39.6659 | 0.1308933 |  | 47.56061 | 0.2164016 |  | 65.21046 | 0.4341915 |  | 87.56408 | 0.6520931 |  | 141.9143 | 0.8822016 |  | 166.2617 | 0.9514829 |  | 213.3848 | 1.043154 |  | 273.7156 | 1.12976 |  | 361.2431 | 1.213528 |  | 417.2109 | 1.260478 |  | 505.7431 | 1.304287 |  | 1088.736 | 1.428591
| 39.88698 | 0.1324154 |  | 47.83521 | 0.2189179 |  | 65.81622 | 0.4392403 |  | 88.98486 | 0.6596756 |  | 145.3341 | 0.8924598 |  | 171.1676 | 0.9625466 |  | 219.9776 | 1.055283 |  | 284.9575 | 1.142896 |  | 378.8809 | 1.227639 |  | 438.2062 | 1.275135 |  | 533.4364 | 1.319454 |  | 1183.569 | 1.445497
| 40.12044 | 0.1339374 |  | 48.14757 | 0.2214342 |  | 66.42001 | 0.444289 |  | 90.31347 | 0.6672581 |  | 148.8957 | 0.9027179 |  | 176.4049 | 0.9736104 |  | 227.1097 | 1.067413 |  | 296.2136 | 1.156033 |  | 397.3681 | 1.241749 |  | 462.5775 | 1.289791 |  | 563.0896 | 1.33462 |  | 1293.455 | 1.462403
| 40.3515 | 0.1354594 |  | 48.44439 | 0.2239505 |  | 66.94008 | 0.4493378 |  | 91.6459 | 0.6748405 |  | 152.8003 | 0.9129761 |  | 181.713 | 0.9846742 |  | 235.0172 | 1.079543 |  | 308.7262 | 1.16917 |  | 417.2285 | 1.25586 |  | 488.2396 | 1.304448 |  | 596.8636 | 1.349786 |  | 1419.275 | 1.47931
| 40.59885 | 0.1369814 |  | 48.75197 | 0.2264668 |  | 67.5368 | 0.4543865 |  | 93.0542 | 0.682423021 |  | 156.8642 | 0.9232342 |  | 187.0787 | 0.9957379 |  | 244.042 | 1.091673 |  | 321.7443 | 1.182307 |  | 437.9337 | 1.269971 |  | 515.7953 | 1.319105 |  | 635.2905 | 1.364952 |  | 1560.246 | 1.496216
| 40.86087 | 0.1385034 |  | 49.05902 | 0.2289831 |  | 68.26505 | 0.4594352 |  | 94.59753 | 0.6900055 |  | 161.0316 | 0.9334924 |  | 192.8662 | 1.006802 |  | 253.3764 | 1.103802 |  | 336.4887 | 1.195443 |  | 461.776 | 1.284082 |  | 543.3352 | 1.333761 |  | 677.3481 | 1.380118 |  | 1722.918 | 1.513123
| 41.15066 | 0.1400254 |  | 49.3843 | 0.2314994 |  | 69.04148 | 0.464484 |  | 96.29412 | 0.697588 |  | 165.5165 | 0.9437506 |  | 199.1028 | 1.017865 |  | 263.0853 | 1.115932 |  | 351.9873 | 1.20858 |  | 487.1851 | 1.298193 |  | 572.3426 | 1.348418 |  | 721.5912 | 1.395284 |  | 1913.534 | 1.530029
| 41.46852 | 0.1415475 |  | 49.71686 | 0.2340157 |  | 69.76333 | 0.4695327 |  | 97.94126 | 0.7051705 |  | 170.3394 | 0.9540087 |  | 205.4248 | 1.028929 |  | 273.1359 | 1.128062 |  | 368.0452 | 1.221717 |  | 514.1162 | 1.312303 |  | 607.5706 | 1.363075 |  | 771.0942 | 1.41045 |  | 2138.546 | 1.546935
| 41.753 | 0.1430695 |  | 50.03107 | 0.236532 |  | 70.45141 | 0.4745815 |  | 99.57046 | 0.7127529 |  | 175.4362 | 0.9642669 |  | 212.2775 | 1.039993 |  | 284.3955 | 1.140191 |  | 385.5157 | 1.234853 |  | 541.1255 | 1.326414 |  | 645.9729 | 1.377732 |  | 827.6293 | 1.425616 |  | 2389.592 | 1.563842
| 41.99857 | 0.1445915 |  | 50.32034 | 0.2390483 |  | 71.12718 | 0.4796302 |  | 101.3662 | 0.7203354 |  | 180.5991 | 0.974525 |  | 219.2209 | 1.051057 |  | 295.0297 | 1.152321 |  | 404.0563 | 1.24799 |  | 569.5406 | 1.340525 |  | 687.7167 | 1.392388 |  | 891.1649 | 1.440783 |  | 2690.114 | 1.580748
| 42.24127 | 0.1461135 |  | 50.63839 | 0.2415646 |  | 71.69892 | 0.4846789 |  | 103.1595 | 0.7279179 |  | 185.7023 | 0.9847832 |  | 226.9673 | 1.06212 |  | 307.1726 | 1.164451 |  | 423.6111 | 1.261127 |  | 603.8461 | 1.354636 |  | 732.6656 | 1.407045 |  | 960.5163 | 1.455949 |  | 3022.232 | 1.597655
| 42.50405 | 0.1476355 |  | 50.94691 | 0.2440809 |  | 72.42207 | 0.4897277 |  | 104.8392 | 0.7355004 |  | 191.0612 | 0.9950413 |  | 234.9262 | 1.073184 |  | 319.9593 | 1.17658 |  | 444.9358 | 1.274264 |  | 641.2617 | 1.368747 |  | 783.2476 | 1.421702 |  | 1038.932 | 1.471115 |  | 3404.923 | 1.614561
| 42.72968 | 0.1491575 |  | 51.21038 | 0.2465972 |  | 73.19014 | 0.4947764 |  | 106.5291 | 0.7430828 |  | 196.9567 | 1.005299 |  | 243.0591 | 1.084248 |  | 332.9689 | 1.18871 |  | 468.4296 | 1.2874 |  | 681.6372 | 1.382857 |  | 840.4346 | 1.436358 |  | 1129.342 | 1.486281 |  | 3822.975 | 1.631467
[34 empty] | 4302.41 | 1.648374
[34 empty] | 4851.816 | 1.66528