## 0MPa (2)
650C_0MPa | H_650C_10s
Hcr₁ [A/m] | 2.5393
m₁ (Hcr₁) | 0.4635
Hcr₂ [A/m] | 26.105
m₂ (Hcr₂) | 0.6441
Hx₁ [A/m] | 5.2219
Component | Msi [A/m] | alphai | ai[A/m] | alphai ¦Msi¦/(3ai) | NikBT [J/m^3] | Hki [A/m] | urin i | Kui [J/m^3]
1 | 711807.9086 | 8.5496e-06 | 3.3176 | 0.6115 | 2.9675 | 3.8672 | 184066 | 1.729575
2 | 273650.5439 | -0.00010905 | 2.5053 | -3.9704 | 0.8615 | 37.3573 | 7326 | 6.423203
Total
Js [T] | 1.2384
urin | 191390
Ku [J/m^3] | 8.152778

## 36MPa
650C_36MPa | 'H_650C_1.5lbf_start'
Hcr₁ [A/m] | 420.7566
m₁ (Hcr₁) | 0.7928
Component | Msi [A/m] | alphai | ai[A/m] | alphai ¦Msi¦/(3ai) | NikBT [J/m^3] | Hki [A/m] | urin i | Kui [J/m^3]
1 | 929282.698 | -0.00054628 | 3.7796 | -44.7707 | 4.4137 | 518.9848 | 1792 | 303.0277
Total
Js [T] | 1.1678
urin | 1791.6
Ku [J/m^3] | 303.0277

## 66MPa
650C_66MPa | H_650C_3lbf_start
Hcr₁ [A/m] | 751.0929 | 740.8994
m₁ (Hcr₁) | 0.7496 | 0.7512
Component | Msi [A/m] | alphai | ai[A/m] | alphai ¦Msi¦/(3ai) | NikBT [J/m^3] | Hki [A/m] | urin i | Kui [J/m^3]
1 | 939164.9477 | -0.00098503 | 14.4478 | -21.3437 | 17.0512 | 968.4532 | 971 | 571.4791
neg | 938914.1651 | -0.00097147 | 13.8736 | -21.9151 | 16.3691 | 953.7442 | 985 | 562.6492
Total
Js [T] | 1.1802 | 1.1799
urin | 970.76 | 985.45
Ku [J/m^3] | 571.4791 | 562.6492

## 66MPa (2)
650C_66MPa | H_650C_3lbf_start
Hcr₁ [A/m] | 703.6709
m₁ (Hcr₁) | 0.8074
Hcr₂ [A/m] | 992.2321
m₂ (Hcr₂) | 0.8084
Hx₁ [A/m] | 861.7602
Component | Msi [A/m] | alphai | ai[A/m] | alphai ¦Msi¦/(3ai) | NikBT [J/m^3] | Hki [A/m] | urin i | Kui [J/m^3]
1 | 565794.4153 | -0.0014858 | 4.7869 | -58.5406 | 3.4035 | 855.0381 | 663 | 303.9653
2 | 364888.1697 | -0.0032464 | 6.6194 | -59.6522 | 3.0352 | 1204.4361 | 304 | 276.1362
Total
Js [T] | 1.1695
urin | 966.67
Ku [J/m^3] | 580.1015

## 112MPa
650C_112MPa | 'H_650C_4.5lbf_start'
Hcr₁ [A/m] | 1483.9472
m₁ (Hcr₁) | 0.8386
Component | Msi [A/m] | alphai | ai[A/m] | alphai ¦Msi¦/(3ai) | NikBT [J/m^3] | Hki [A/m] | urin i | Kui [J/m^3]
1 | 931667.211 | -0.0018573 | 5.2774 | -109.2972 | 6.1786 | 1746.2356 | 535 | 1022.218
Total
Js [T] | 1.1708
urin | 534.53
Ku [J/m^3] | 1022.218

## 153MPa
650C_153MPa | 'H_650C_6.5lbf_start'
Hcr₁ [A/m] | 2179.0733
m₁ (Hcr₁) | 0.8176
Component | Msi [A/m] | alphai | ai[A/m] | alphai ¦Msi¦/(3ai) | NikBT [J/m^3] | Hki [A/m] | urin i | Kui [J/m^3]
1 | 928733.3086 | -0.0027822 | 12.1051 | -71.1525 | 14.1277 | 2620.2492 | 355 | 1529.021
Total
Js [T] | 1.1671
urin | 355.44
Ku [J/m^3] | 1529.021