## 0MPa (2)
675C_0MPa | 675C_10s
Hcr₁ [A/m] | 2.59
m₁ (Hcr₁) | 0.4615
Hcr₂ [A/m] | 26.6935
m₂ (Hcr₂) | 0.6557
Hx₁ [A/m] | 4.4558
Component | Msi [A/m] | alphai | ai[A/m] | alphai ¦Msi¦/(3ai) | NikBT [J/m^3] | Hki [A/m] | urin i | Kui [J/m^3]
1 | 724492.9284 | 9.1644e-06 | 3.5201 | 0.6287 | 3.2048 | 3.9207 | 184786 | 1.784751
2 | 261114.8884 | -0.00011975 | 2.1713 | -4.8002 | 0.7125 | 37.782 | 6912 | 6.19864
Total
Js [T] | 1.2386
urin | 191700
Ku [J/m^3] | 7.983391

## 23MPa
675C_23MPa | 675C_0.8lbf_strip
neg
Hcr₁ [A/m] | 285.6801 | 268.5707
m₁ (Hcr₁) | 0.7279 | 0.7147
Component | Msi [A/m] | alphai | ai[A/m] | alphai ¦Msi¦/(3ai) | NikBT [J/m^3] | Hki [A/m] | urin i | Kui [J/m^3]
1 | 923672.5749 | -0.00038224 | 7.8211 | -15.0476 | 9.0781 | 376.53 | 2454 | 218.5232
neg | 925314.3387 | -0.00035831 | 9.0632 | -12.1939 | 10.5386 | 358.7369 | 2580 | 208.5668
Total
Js [T] | 1.1607 | 1.1628
urin | 2454.1 | 2580.4
Ku [J/m^3] | 218.5232 | 208.5668

## 23MPa (2)
675C_23MPa | 675C_0.8lbf_strip
Hcr₁ [A/m] | 287.6256
m₁ (Hcr₁) | 0.7119
Hcr₂ [A/m] | 501.229
m₂ (Hcr₂) | 0.6327
Hx₁ [A/m] | 345.2114
Component | Msi [A/m] | alphai | ai[A/m] | alphai ¦Msi¦/(3ai) | NikBT [J/m^3] | Hki [A/m] | urin i | Kui [J/m^3]
1 | 978102.4148 | -0.0003628 | 10.1321 | -11.6744 | 12.4536 | 385.2538 | 2540 | 236.7615
2 | -57525.0099 | 0.009655 | 56.5185 | 3.2756 | 4.0856 | 724.9591 | -78 | -26.20294
Total
Js [T] | 1.1568
urin | 2461.5
Ku [J/m^3] | 210.5586

## 53MPa
675C_53MPa | 'H_675C_2.5lbf_strip_2'
Hcr₁ [A/m] | 513.2939 | 499.2017
m₁ (Hcr₁) | 0.7131 | 0.7079
Component | Msi [A/m] | alphai | ai[A/m] | alphai ¦Msi¦/(3ai) | NikBT [J/m^3] | Hki [A/m] | urin i | Kui [J/m^3]
1 | 940113.5935 | -0.00067379 | 17.7671 | -11.8842 | 20.9897 | 686.7422 | 1370 | 405.6523
neg | 941800.1556 | -0.00065322 | 18.7149 | -10.9574 | 22.1491 | 671.3441 | 1404 | 397.2682
Total
Js [T] | 1.1814 | 1.1835
urin | 1369.9 | 1403.9
Ku [J/m^3] | 405.6523 | 397.2682

## 53MPa (2)
675C_53MPa | 'H_675C_2.5lbf_strip_2'
neg
Hcr₁ [A/m] | 485.7844 | 471.8959
m₁ (Hcr₁) | 0.7475 | 0.7339
Hcr₂ [A/m] | 843.615 | 826.8622
m₂ (Hcr₂) | 0.8232 | 0.826
Hx₁ [A/m] | 506.9649 | 495.4758
Component | Msi [A/m] | alphai | ai[A/m] | alphai ¦Msi¦/(3ai) | NikBT [J/m^3] | Hki [A/m] | urin i | Kui [J/m^3]
1 | 728049.4783 | -0.0008223 | 9.6721 | -20.6324 | 8.8489 | 627.6888 | 1161 | 287.1343
2 | 205305.4948 | -0.0048515 | 4.1756 | -79.5117 | 1.0773 | 1008.5637 | 205 | 130.1019
| 747340.9905 | -0.0007801 | 11.7309 | -16.5661 | 11.0169 | 618.1962 | 1210 | 290.2853
| 187763.1962 | -0.0051881 | 3.8623 | -84.0725 | 0.9113 | 985.7175 | 191 | 116.2901
Total
Js [T] | 1.1729 | 1.1751
urin | 1365.5 | 1401.4
Ku [J/m^3] | 417.2363 | 406.5754

## 58MPa
675C_58MPa | 675C_2.5lbf_strip
neg
Hcr₁ [A/m] | 697.9411 | 680.9026
m₁ (Hcr₁) | 0.7081 | 0.7066
Component | Msi [A/m] | alphai | ai[A/m] | alphai ¦Msi¦/(3ai) | NikBT [J/m^3] | Hki [A/m] | urin i | Kui [J/m^3]
1 | 938222.3125 | -0.0009168 | 26.0962 | -10.9871 | 30.7675 | 938.4542 | 1001 | 553.2211
neg | 938750.393 | -0.0008935 | 26.0272 | -10.7423 | 30.7035 | 916.8561 | 1025 | 540.7931
Total
Js [T] | 1.179 | 1.1797
urin | 1000.8 | 1024.9
Ku [J/m^3] | 553.2211 | 540.7931

## 58MPa (2)
675C_58MPa | 675C_2.5lbf_strip
Hcr₁ [A/m] | 677.9614 | 662.2132
m₁ (Hcr₁) | 0.8285 | 0.7818
Hcr₂ [A/m] | 984.1028 | 1215.81
m₂ (Hcr₂) | 0.7289 | 0.8288
Hx₁ [A/m] | 758.8696 | 746.2522
Component | Msi [A/m] | alphai | ai[A/m] | alphai ¦Msi¦/(3ai) | NikBT [J/m^3] | Hki [A/m] | urin i | Kui [J/m^3]
1 | 571821.5983 | -0.001394 | 3.0041 | -88.4499 | 2.1586 | 806.1367 | 710 | 289.6337
2 | 357667.9512 | -0.0034004 | 26.5237 | -15.2845 | 11.9213 | 1295.778 | 277 | 291.1994
1 | 721851.8259 | -0.0011142 | 7.2886 | -36.7833 | 6.6115 | 826.1612 | 875 | 374.7078
2 | 199676.6677 | -0.0071575 | 5.3541 | -88.9773 | 1.3435 | 1445.2388 | 139 | 181.3205
Total
Js [T] | 1.168 | 1.158
urin | 987.36 | 1013.9
Ku [J/m^3] | 580.8331 | 556.0282

## 78MPa
675C_78MPa | 'H_675C_3.5lbf_strip'
neg
Hcr₁ [A/m] | 697.9411
m₁ (Hcr₁) | 0.7081
Component | Msi [A/m] | alphai | ai[A/m] | alphai ¦Msi¦/(3ai) | NikBT [J/m^3] | Hki [A/m] | urin i | Kui [J/m^3]
1 | 938222.3125 | -0.0009168 | 26.0962 | -10.9871 | 30.7675 | 938.4542 | 1001 | 553.2211
Total
Js [T] | 1.179
urin | 1000.8
Ku [J/m^3] | 553.2211

## 78MPa (2)
675C_78MPa | 'H_675C_3.5lbf_strip'
Hcr₁ [A/m] | 877.807
m₁ (Hcr₁) | 0.8426
Hcr₂ [A/m] | 1459.9443
m₂ (Hcr₂) | 0.6922
Hx₁ [A/m] | 961.1391
Component | Msi [A/m] | alphai | ai[A/m] | alphai ¦Msi¦/(3ai) | NikBT [J/m^3] | Hki [A/m] | urin i | Kui [J/m^3]
1 | 570925.3092 | -0.001787 | 2.8598 | -118.9189 | 2.0517 | 1028.8261 | 556 | 369.0635
2 | 371791.8932 | -0.0048029 | 69.5588 | -8.5573 | 32.4984 | 1994.3738 | 187 | 465.8932
Total
Js [T] | 1.1847
urin | 743.35
Ku [J/m^3] | 834.9567